## Sheet1
Voltage (V) | dQ/dV (mAh/V)
3.545 | -40.6429
3.5128 | -45.5406
3.496 | -51.1438
3.4688 | -58.2422
3.457 | -65.4263
3.4464 | -72.5723
3.4368 | -79.264
3.4281 | -85.4863
3.4201 | -91.825
3.4126 | -98.1439
3.4052 | -104.4339
3.3987 | -110.6993
3.3925 | -118.5783
3.3866 | -128.1169
3.3807 | -140.3594
3.3708 | -155.2964
3.3618 | -172.75
3.3537 | -191.0409
3.3463 | -211.5754
3.3398 | -234.1769
3.3336 | -260.8239
3.3283 | -292.4267
3.3209 | -331.3311
3.3144 | -380.1321
3.3088 | -442.7732
3.3038 | -530.9991
3.2983 | -663.2417
3.2924 | -876.695
3.2868 | -1402.2018
3.2815 | -3006.3137
3.2765 | -6157.7646
3.2713 | -9713.7115
3.2663 | -12731.7695
3.261 | -14354.7836
3.2558 | -14811.2499
3.2508 | -15066.7407
3.2455 | -16748.8346
3.2403 | -19581.7573
3.2353 | -22188.7664
3.23 | -23315.1141
3.2248 | -22514.2661
3.2198 | -20262.4598
3.2145 | -17453.9853
3.2093 | -14905.7453
3.2043 | -12944.8643
3.199 | -11493.551
3.1938 | -10421.8974
3.1888 | -9713.0317
3.1835 | -9141.1059
3.1783 | -8579.1813
3.1733 | -8038.1778
3.168 | -7497.795
3.1628 | -6974.5405
3.1578 | -6514.8309
3.1525 | -6064.3037
3.1473 | -5609.7812
3.1423 | -5216.7056
3.137 | -4888.9382
3.1318 | -4670.822
3.1268 | -4559.2263
3.1218 | -4456.088
3.1166 | -4274.0614
3.1116 | -4004.2159
3.1063 | -3633.3172
3.1011 | -3214.3556
3.0961 | -2802.9257
3.0908 | -2424.6502
3.0856 | -2090.6175
3.0806 | -1828.9105
3.0753 | -1608.5103
3.0698 | -1437.0473
3.0648 | -1306.4711
3.0595 | -1203.7145
3.0543 | -1111.49
3.0493 | -1045.5443
3.044 | -982.169
3.0388 | -927.6925
3.0338 | -882.8073
3.0288 | -846.2235
3.023 | -807.406
3.018 | -776.1319
3.0127 | -750.1335
3.0068 | -722.206
3.0009 | -697.123
2.9954 | -675.8978
2.9901 | -652.4325
2.9845 | -627.2171
2.9792 | -607.4281
2.9734 | -593.8234
2.9675 | -577.5655
2.9613 | -561.4912
2.9554 | -546.7871
2.9504 | -531.4885
2.9448 | -516.9894
2.9383 | -503.4674
2.9327 | -493.8763
2.9272 | -482.7435
2.9213 | -471.3657
2.9154 | -458.2863
2.9095 | -446.5922
2.9033 | -435.3368
2.8983 | -423.8185
2.8918 | -413.8796
2.8853 | -405.1551
2.88 | -398.3048
2.8748 | -389.5934
2.8692 | -384.4727
2.8642 | -377.8257
2.8583 | -369.6791
2.8528 | -358.6799
2.8472 | -349.4049
2.841 | -340.3021
2.8348 | -332.8582
2.8286 | -326.0874
2.8221 | -318.842
2.8159 | -310.1778
2.809 | -300.326
2.8019 | -292.1473
2.7951 | -285.7462
2.7898 | -280.757
2.7827 | -274.8973
2.7777 | -270.3507
2.7725 | -263.4717
2.7672 | -256.362
2.7619 | -251.0738
2.7563 | -246.1337
2.7504 | -241.7897
2.7449 | -237.0537
2.739 | -231.656
2.7331 | -224.9917
2.7269 | -219.1184
2.7204 | -213.8005
2.7139 | -209.2562
2.7074 | -204.4225
2.7005 | -199.4408
2.6937 | -193.6199
2.6863 | -188.1531
2.6791 | -181.9979
2.6714 | -176.3028
2.6636 | -170.3003
2.6553 | -164.6042
2.6469 | -158.8271
2.6382 | -153.2544
2.6292 | -147.1283
2.6196 | -141.5064
2.61 | -136.8718
2.6047 | -133.5601
2.5942 | -129.9763
2.5889 | -126.5575
2.5837 | -122.5358
2.5778 | -118.9686
2.5719 | -115.5464
2.5657 | -112.8151
2.5598 | -110.078
2.5536 | -106.694
2.5468 | -102.9335
2.5403 | -99.0784
2.5331 | -96.1348
2.526 | -92.9453
2.5182 | -90.3503
2.5108 | -87.3913
2.5027 | -84.3552
2.4947 | -80.6451
2.486 | -76.9652
2.477 | -73.0725
2.4674 | -69.2256
2.4575 | -65.3235
2.4469 | -61.3792
2.4355 | -57.3483
2.4234 | -53.2778
2.4104 | -49.2043
2.3964 | -45.0543
2.3809 | -40.9613
2.3639 | -37.0341
2.3449 | -33.343
2.3239 | -29.8075
2.3006 | -26.5198
2.2746 | -23.459
2.2436 | -20.7237
2.2098 | -18.3831
2.171 | -16.6596
2.1279 | -14.9473
2.0793 | -14.4917
2.0312 | -14.6441
2.8261 | 90.0707
2.8422 | 106.4455
2.8611 | 120.3127
2.8667 | 129.0015
2.872 | 137.8147
2.8819 | 145.6692
2.8869 | 153.4836
2.8958 | 161.6415
2.9042 | 169.7403
2.9126 | 176.8521
2.9203 | 183.5648
2.9278 | 191.0329
2.9352 | 198.9092
2.9423 | 207.9127
2.9489 | 216.2583
2.9554 | 224.2936
2.9613 | 232.043
2.9675 | 239.9179
2.9734 | 246.1037
2.9789 | 252.8246
2.9842 | 260.1596
2.9898 | 268.6633
2.9951 | 279.2245
3.0025 | 291.217
3.0096 | 301.6368
3.0164 | 311.0365
3.023 | 320.2848
3.0298 | 331.7708
3.036 | 343.0628
3.0422 | 354.636
3.0478 | 364.2022
3.0536 | 375.2123
3.0592 | 384.0989
3.0648 | 393.7342
3.0698 | 404.477
3.075 | 413.6187
3.0803 | 423.2696
3.0865 | 436.2815
3.0915 | 452.9301
3.0977 | 465.7122
3.1036 | 479.2938
3.1091 | 491.7748
3.115 | 504.2223
3.1206 | 516.9718
3.1259 | 531.9435
3.1324 | 549.1217
3.1374 | 560.7454
3.1426 | 573.0208
3.1482 | 586.5484
3.1532 | 604.4059
3.1591 | 620.9803
3.1646 | 642.2673
3.1699 | 665.6441
3.1752 | 682.793
3.1804 | 699.2778
3.186 | 718.4125
3.191 | 735.2022
3.1969 | 753.1927
3.2021 | 778.9942
3.2077 | 806.752
3.213 | 829.2015
3.2186 | 857.253
3.2242 | 888.7521
3.23 | 920.5182
3.2353 | 963.8106
3.2409 | 1026.8304
3.2459 | 1122.8255
3.2511 | 1301.2841
3.2564 | 1715.7218
3.2614 | 2534.829
3.2666 | 3694.7377
3.2716 | 4896.2543
3.2769 | 5774.0543
3.2821 | 6132.3208
3.2871 | 5952.1785
3.2921 | 5501.2204
3.2973 | 5106.6757
3.3023 | 4930.1889
3.3076 | 4938.7087
3.3128 | 5141.0635
3.3178 | 5515.0914
3.3231 | 5954.7621
3.3283 | 6440.539
3.3333 | 7000.9798
3.3386 | 7721.9232
3.3438 | 9249.6822
3.3488 | 13333.6001
3.3541 | 20076.8999
3.3593 | 26221.6548
3.3643 | 29978.1626
3.3696 | 29671.5779
3.3748 | 25760.0678
3.3798 | 19875.4261
3.3851 | 15695.2707
3.3903 | 13246.4319
3.3953 | 11901.9512
3.4006 | 11202.9734
3.4058 | 10610.2771
3.4108 | 9729.2422
3.4161 | 8482.6976
3.4213 | 7031.8981
3.4263 | 5607.6822
3.4316 | 4475.2767
3.4368 | 3628.5694
3.4418 | 2974.7691
3.4468 | 2482.7338
3.452 | 2106.8639
3.457 | 1802.3228
3.4626 | 1573.0094
3.4678 | 1391.5219
3.4728 | 1242.334
3.4781 | 1112.4904
3.4833 | 1008.8682
3.4883 | 913.8046
3.4936 | 833.3221
3.4995 | 762.7048
3.505 | 698.2698
3.51 | 643.5456
3.5156 | 597.9135
3.5215 | 557.2095
3.5277 | 520.8417
3.5329 | 485.8658
3.5388 | 453.6163
3.545 | 422.0881
3.55 | 389.3002
3.5568 | 355.1332
3.572 | 320.3243
3.4923 | -48.9721
3.4647 | -60.9265
3.4402 | -72.246
3.4216 | -82.3212
3.4136 | -92.3371
3.4058 | -100.8854
3.399 | -108.0728
3.3928 | -116.5807
3.3869 | -126.5758
3.3807 | -139.45
3.3708 | -155.5988
3.3618 | -174.1874
3.3537 | -193.4894
3.3466 | -215.7868
3.3401 | -240.1556
3.3339 | -268.0702
3.3289 | -302.526
3.3218 | -346.5266
3.3153 | -404.1873
3.31 | -480.4749
3.3038 | -589.3081
3.2976 | -757.0445
3.2924 | -1068.9018
3.2874 | -2309.5355
3.2824 | -5632.1742
3.2772 | -9832.0909
3.2722 | -13461.9138
3.2672 | -15237.7958
3.262 | -14895.3428
3.257 | -12886.3607
3.2517 | -11683.4524
3.2465 | -12774.2873
3.2415 | -15728.4763
3.2362 | -19274.8735
3.231 | -21891.7373
3.226 | -22645.8021
3.2207 | -21412.322
3.2155 | -18759.0629
3.2105 | -15818.8533
3.2052 | -13436.4346
3.2 | -11676.9886
3.195 | -10409.1825
3.1897 | -9617.1779
3.1845 | -9050.1254
3.1795 | -8500.8266
3.1742 | -8006.3756
3.169 | -7483.5175
3.164 | -6941.2769
3.1587 | -6444.0091
3.1535 | -5984.5201
3.1485 | -5518.5307
3.1432 | -5100.5402
3.138 | -4740.7263
3.133 | -4434.6621
3.1277 | -4245.2868
3.1225 | -4132.5452
3.1175 | -4027.6511
3.1125 | -3904.3665
3.1073 | -3721.7229
3.102 | -3442.2949
3.097 | -3120.8011
3.0918 | -2773.45
3.0865 | -2423.4205
3.0815 | -2112.3001
3.0763 | -1859.1047
3.0707 | -1640.8825
3.0657 | -1468.3035
3.0605 | -1329.5509
3.0555 | -1208.6212
3.0502 | -1116.9202
3.0447 | -1042.5406
3.0397 | -981.7334
3.0344 | -923.0732
3.0288 | -873.6403
3.0233 | -829.9358
3.0183 | -796.1428
3.0127 | -765.0311
3.0075 | -733.758
3.0019 | -707.9335
2.9969 | -680.839
2.9916 | -655.1404
2.9864 | -634.8749
2.9811 | -618.8428
2.9752 | -601.1037
2.9693 | -583.8445
2.9637 | -570.0991
2.9575 | -555.2271
2.9523 | -538.4061
2.9473 | -525.3879
2.942 | -516.5021
2.9365 | -505.2398
2.9309 | -494.6231
2.9256 | -483.3113
2.9197 | -472.777
2.9138 | -459.6176
2.9076 | -448.394
2.9017 | -435.2797
2.8952 | -423.6811
2.8887 | -412.8598
2.8834 | -405.3768
2.8766 | -397.7951
2.8698 | -389.1724
2.8645 | -379.7071
2.859 | -369.7299
2.8531 | -361.9767
2.8475 | -355.5248
2.8416 | -351.0325
2.8357 | -343.9945
2.8295 | -336.6992
2.8236 | -327.9072
2.8171 | -319.0972
2.8106 | -309.6856
2.8038 | -302.2622
2.7969 | -294.9324
2.7898 | -287.7249
2.7827 | -280.7693
2.7752 | -274.963
2.7675 | -269.0955
2.7597 | -262.8381
2.752 | -257.0363
2.7467 | -250.3875
2.7408 | -244.4168
2.7353 | -239.108
2.7294 | -234.0099
2.7235 | -227.7379
2.7176 | -221.7924
2.7111 | -216.6333
2.7046 | -212.114
2.6981 | -208.7331
2.6915 | -204.1993
2.6847 | -198.5332
2.6779 | -192.3099
2.6705 | -186.5987
2.663 | -181.2583
2.6553 | -176.5341
2.6475 | -171.5524
2.6395 | -165.9009
2.6311 | -159.6853
2.6224 | -153.7319
2.6134 | -148.4825
2.6038 | -143.7755
2.5942 | -138.5462
2.5892 | -134.1912
2.5793 | -129.4558
2.5734 | -125.9302
2.5629 | -122.4209
2.557 | -119.353
2.5514 | -115.3811
2.5455 | -111.8196
2.539 | -108.761
2.5325 | -106.3407
2.526 | -104.4252
2.5195 | -101.6185
2.5127 | -98.3737
2.5058 | -94.8013
2.4981 | -91.3546
2.4906 | -88.0502
2.4829 | -84.6723
2.4745 | -81.1423
2.4662 | -77.5118
2.4569 | -74.22
2.4476 | -70.7086
2.4379 | -67.2327
2.4277 | -63.2813
2.4166 | -59.2264
2.4051 | -55.2323
2.3921 | -51.5317
2.3787 | -47.887
2.3642 | -44.3828
2.3487 | -40.7101
2.3316 | -37.0845
2.313 | -33.5765
2.2916 | -30.2905
2.2687 | -27.2135
2.2433 | -24.3838
2.2144 | -21.7091
2.1819 | -19.3584
2.1456 | -17.4457
2.1034 | -15.5011
2.0588 | -14.4695
2.012 | -13.8835
2.8134 | 76.9856
2.8335 | 97.9249
2.8531 | 114.7261
2.8586 | 122.8104
2.8645 | 130.7162
2.8698 | 136.5907
2.8748 | 143.7007
2.8844 | 151.3908
2.894 | 159.2252
2.9027 | 167.5975
2.9107 | 175.3982
2.9188 | 182.5242
2.9262 | 189.4857
2.9337 | 197.8038
2.9408 | 205.6787
2.9476 | 214.059
2.9538 | 221.4423
2.9603 | 229.979
2.9662 | 236.9178
2.9724 | 244.1376
2.9777 | 250.7977
2.9833 | 258.2956
2.9889 | 265.2683
2.9941 | 273.7427
2.9991 | 283.9323
3.0065 | 294.1899
3.0137 | 304.8436
3.0205 | 316.8872
3.027 | 327.4108
3.0335 | 336.6437
3.0394 | 344.9286
3.0456 | 356.3019
3.0515 | 367.3868
3.0574 | 378.9883
3.0626 | 389.2882
3.0679 | 400.6549
3.0732 | 409.3176
3.0803 | 421.006
3.0865 | 435.7382
3.0915 | 452.8373
3.0977 | 465.6842
3.1036 | 478.2993
3.1091 | 488.6093
3.115 | 500.5937
3.1206 | 511.293
3.1262 | 525.4604
3.1312 | 543.5484
3.1364 | 560.4091
3.1417 | 574.4159
3.1473 | 589.2329
3.1532 | 608.349
3.1591 | 620.5269
3.1649 | 637.6321
3.1699 | 660.0859
3.1755 | 679.1973
3.1808 | 694.8342
3.1863 | 715.8247
3.1913 | 733.7678
3.1963 | 749.6585
3.2015 | 771.7599
3.2071 | 799.1522
3.2124 | 821.0726
3.2183 | 848.8826
3.2238 | 876.799
3.2288 | 907.5754
3.2341 | 944.8364
3.2393 | 995.3816
3.2443 | 1060.9175
3.2496 | 1181.2607
3.2552 | 1465.4843
3.2604 | 2085.2908
3.2657 | 3144.8687
3.2707 | 4414.9968
3.2759 | 5514.4513
3.2812 | 6138.1791
3.2862 | 6194.0358
3.2914 | 5794.6813
3.2967 | 5307.95
3.3017 | 5012.8172
3.3069 | 4933.458
3.3122 | 5047.9888
3.3172 | 5377.3569
3.3224 | 5810.8754
3.3277 | 6287.039
3.3327 | 6831.793
3.3379 | 7484.1229
3.3432 | 8642.7433
3.3482 | 12015.5359
3.3534 | 18773.7685
3.3587 | 25601.706
3.3637 | 30419.2355
3.3689 | 31158.725
3.3739 | 27956.4377
3.3789 | 21844.6252
3.3841 | 17032.9278
3.3891 | 14281.9967
3.3944 | 12805.5591
3.3996 | 11998.1295
3.4046 | 11296.4672
3.4102 | 10255.6019
3.4154 | 8816.6893
3.4204 | 7174.0123
3.4257 | 5613.3574
3.4309 | 4423.1357
3.4359 | 3536.7495
3.4412 | 2871.8156
3.4464 | 2387.8481
3.4514 | 2027.297
3.4567 | 1735.2268
3.4623 | 1520.2491
3.4678 | 1347.2872
3.4728 | 1196.1165
3.4778 | 1070.8278
3.4833 | 969.987
3.4886 | 878.9826
3.4939 | 805.6387
3.4991 | 742.4726
3.5041 | 684.2796
3.5091 | 634.8549
3.5146 | 591.8823
3.5205 | 549.796
3.5255 | 510.82
3.5311 | 476.2396
3.537 | 445.6023
3.5432 | 414.8641
3.55 | 386.1616
3.5568 | 346.3448
3.5732 | 301.2105
3.4954 | -49.1963
3.4678 | -55.8298
3.4548 | -62.759
3.444 | -70.2968
3.434 | -77.9534
3.425 | -85.815
3.417 | -93.9799
3.4095 | -101.9041
3.4027 | -109.1167
3.3965 | -116.4202
3.3906 | -123.838
3.3847 | -132.4716
3.3795 | -143.1048
3.3745 | -157.411
3.3655 | -175.0008
3.3572 | -194.7741
3.35 | -215.8877
3.3438 | -238.744
3.3379 | -266.0064
3.3324 | -301.8948
3.3252 | -344.471
3.3187 | -401.899
3.3122 | -476.5711
3.3072 | -574.0736
3.302 | -717.8087
3.297 | -977.7398
3.2917 | -1922.6293
3.2865 | -4765.2407
3.2815 | -9060.3096
3.2765 | -13005.5425
3.2713 | -15320.9282
3.2663 | -15415.0148
3.261 | -13632.321
3.2558 | -11922.4331
3.2508 | -12553.7826
3.2455 | -13168.9133
3.2403 | -18644.355
3.2353 | -26473.0126