## Sheet1
Voltage (V) | dQ/dV (mAh/V)
3.0943 | 68.8592
3.1169 | 106.7514
3.1287 | 136.6311
3.1386 | 149.8223
3.1476 | 163.8339
3.156 | 174.6947
3.1637 | 184.3959
3.1715 | 193.6921
3.1786 | 201.9121
3.1854 | 210.5668
3.1919 | 219.3258
3.1984 | 227.0783
3.2046 | 235.1216
3.2102 | 243.5341
3.2161 | 250.8862
3.2217 | 256.7834
3.2269 | 264.3403
3.2322 | 274.0655
3.2375 | 285.0635
3.2474 | 299.5701
3.2564 | 316.021
3.2654 | 331.2762
3.2738 | 347.6291
3.2815 | 364.9596
3.2896 | 381.8332
3.2967 | 398.2772
3.3035 | 418.1794
3.3103 | 437.9377
3.3169 | 460.7732
3.3227 | 484.8969
3.3286 | 512.572
3.3339 | 544.357
3.3392 | 585.1654
3.3466 | 636.0275
3.3531 | 692.4045
3.3593 | 759.5482
3.3646 | 838.085
3.3699 | 925.2203
3.3761 | 1017.1588
3.3813 | 1122.8098
3.3863 | 1244.7196
3.3922 | 1374.1076
3.3984 | 1511.2383
3.4037 | 1651.3163
3.4095 | 1774.3016
3.4151 | 1874.9708
3.4201 | 1961.7899
3.4257 | 2038.2742
3.4312 | 2091.5374
3.4365 | 2136.2166
3.4415 | 2155.7911
3.4468 | 2151.9518
3.4523 | 2118.6217
3.4576 | 2077.4678
3.4629 | 2008.1878
3.4685 | 1929.5028
3.474 | 1849.1387
3.4793 | 1762.3838
3.4843 | 1678.5686
3.4898 | 1611.4667
3.4951 | 1555.0922
3.5007 | 1503.1723
3.506 | 1462.0917
3.5119 | 1432.1546
3.5177 | 1400.3097
3.5227 | 1378.9811
3.5277 | 1362.1072
3.5339 | 1346.7119
3.5401 | 1325.5974
3.5463 | 1304.6614
3.5515 | 1284.9446
3.5571 | 1262.018
3.5627 | 1237.6047
3.568 | 1226.0116
3.5739 | 1220.663
3.4858 | -25.2972
3.4291 | -44.8542
3.3987 | -63.3472
3.377 | -79.6431
3.3599 | -95.9013
3.3454 | -111.2822
3.333 | -125.9375
3.3221 | -140.1643
3.3122 | -154.5332
3.3032 | -169.0973
3.2948 | -184.7056
3.2874 | -199.5129
3.2803 | -213.4743
3.2741 | -226.3344
3.2679 | -239.618
3.262 | -252.113
3.2564 | -267.7556
3.2514 | -286.1369
3.2462 | -308.0626
3.2372 | -331.9859
3.2288 | -358.1246
3.2211 | -383.6547
3.2139 | -410.9511
3.2071 | -441.3759
3.2006 | -472.9113
3.1947 | -506.127
3.1894 | -544.6849
3.1842 | -587.4472
3.1792 | -634.3274
3.1727 | -694.5094
3.1668 | -766.8974
3.1609 | -854.744
3.1544 | -961.9478
3.1485 | -1089.343
3.1432 | -1241.6453
3.1377 | -1408.2918
3.1324 | -1607.4922
3.1274 | -1832.0007
3.1218 | -2059.9177
3.1163 | -2288.5115
3.1113 | -2505.4119
3.106 | -2720.152
3.1005 | -2912.6112
3.0952 | -3090.8915
3.0899 | -3244.499
3.0846 | -3347.866
3.0794 | -3411.2848
3.0744 | -3415.0668
3.0691 | -3375.758
3.0639 | -3272.1609
3.0589 | -3140.457
3.0536 | -2979.5848
3.0484 | -2802.2973
3.0431 | -2614.5008
3.0378 | -2418.8696
3.0326 | -2225.9013
3.0276 | -2054.3679
3.022 | -1898.6289
3.0168 | -1765.4606
3.0115 | -1659.2101
3.0062 | -1556.811
3.0006 | -1459.5117
2.9954 | -1378.2531
2.9901 | -1311.6144
2.9845 | -1240.3937
2.9789 | -1182.4216
2.9734 | -1134.6069
2.9684 | -1080.5737
2.9628 | -1030.6176
2.9578 | -991.6857
2.952 | -959.9317
2.9461 | -919.8413
2.9402 | -881.7159
2.934 | -846.4547
2.929 | -814.574
2.9237 | -788.7561
2.9166 | -766.0409
2.9113 | -743.6088
2.9058 | -721.0757
2.8999 | -695.4905
2.8937 | -670.9082
2.8878 | -648.0999
2.8813 | -626.0612
2.8745 | -602.6775
2.8676 | -584.8876
2.8605 | -571.3968
2.8555 | -558.2688
2.8481 | -544.3946
2.8431 | -531.7832
2.8379 | -515.8347
2.8323 | -499.7002
2.827 | -484.2877
2.8211 | -472.749
2.8152 | -459.5866
2.809 | -448.8938
2.8031 | -437.3747
2.7966 | -425.5273
2.7901 | -410.6838
2.7833 | -397.5849
2.7765 | -384.6412
2.769 | -372.7711
2.7616 | -360.69
2.7539 | -350.6813
2.7461 | -339.733
2.7377 | -328.2669
2.7294 | -316.1852
2.7207 | -303.29
2.7114 | -290.8986
2.7021 | -278.0308
2.6968 | -267.6346
2.6869 | -259.5067
2.6813 | -254.9955
2.6757 | -249.3485
2.6702 | -244.7667
2.6649 | -238.965
2.6587 | -232.6015
2.6528 | -225.5399
2.6466 | -219.6117
2.6404 | -212.5168
2.6339 | -205.465
2.6271 | -198.4885
2.6199 | -191.9459
2.6128 | -185.8772
2.6054 | -180.5423
2.5976 | -174.882
2.5895 | -169.204
2.5815 | -163.6475
2.5731 | -157.5625
2.5641 | -151.626
2.5551 | -145.7489
2.5452 | -140.1247
2.5356 | -134.3247
2.5254 | -128.3392
2.5142 | -121.8467
2.5031 | -115.1922
2.491 | -108.7977
2.4782 | -102.1927
2.4646 | -96.0378
2.45 | -90.5319
2.4345 | -85.5166
2.4181 | -81.1526
2.4011 | -77.3799
2.3828 | -74.2249
2.3639 | -71.4132
2.3443 | -69.0531
2.3245 | -66.8364
2.3034 | -64.811
2.282 | -62.9155
2.2597 | -61.3692
2.2371 | -60.0021
2.2138 | -58.804
2.1902 | -57.6365
2.1661 | -56.5088
2.1416 | -55.4895
2.1165 | -54.6043
2.0907 | -53.6916
2.065 | -53.1496
2.039 | -52.7915
3.075 | 67.8979
3.0986 | 101.9873
3.1107 | 129.4831
3.1212 | 143.2986
3.1305 | 157.0729
3.1392 | 167.6681
3.1476 | 176.917
3.1553 | 185.1085
3.1628 | 193.2686
3.1699 | 200.3646
3.177 | 207.5293
3.1835 | 214.1841
3.1901 | 221.7064
3.1963 | 229.0657
3.2025 | 236.807
3.2083 | 243.9863
3.2139 | 249.5112
3.2195 | 254.8033
3.2248 | 261.0452
3.2304 | 270.3118
3.2356 | 281.9394
3.2455 | 296.3448
3.2548 | 310.1403
3.2638 | 323.5592
3.2722 | 336.9011
3.2806 | 350.1123
3.2886 | 363.1343
3.2961 | 377.3462
3.3035 | 392.6661
3.3107 | 411.1612
3.3175 | 435.2265
3.324 | 458.6699
3.3302 | 482.6584
3.3355 | 507.6223
3.3413 | 539.7443
3.3466 | 577.5099
3.3516 | 627.6317
3.3581 | 686.3148
3.3643 | 757.8432
3.3699 | 839.6696
3.3751 | 934.8314
3.381 | 1045.7494
3.3863 | 1161.4975
3.3913 | 1286.0718
3.3965 | 1426.2517
3.4015 | 1562.0404
3.4071 | 1697.4771
3.4123 | 1827.9194
3.4179 | 1940.826
3.4229 | 2025.761
3.4281 | 2113.1148
3.4334 | 2174.7776
3.4387 | 2201.3738
3.444 | 2211.4279
3.4495 | 2200.1251
3.4548 | 2162.7433
3.4598 | 2108.9917
3.465 | 2044.0997
3.4703 | 1950.5617
3.4753 | 1854.5082
3.4805 | 1757.5095
3.4855 | 1674.0304
3.4911 | 1605.6458
3.4964 | 1558.6983
3.5019 | 1508.4566
3.5075 | 1467.3752
3.5128 | 1422.313
3.519 | 1380.2775
3.5249 | 1333.6481
3.5314 | 1301.851
3.5376 | 1268.9941
3.5432 | 1241.3561
3.5487 | 1204.1849
3.5546 | 1176.5182
3.5602 | 1149.3171
3.5655 | 1124.8946
3.5714 | 1101.586
3.488 | -24.7522
3.4281 | -44.42
3.3981 | -62.9979
3.3764 | -79.3196
3.359 | -95.559
3.3448 | -111.0899
3.332 | -126.4619
3.3212 | -141.3686
3.3113 | -156.9518
3.3026 | -171.8776
3.2942 | -187.7441
3.2871 | -203.3398
3.28 | -218.66
3.2738 | -232.361
3.2679 | -248.4101
3.2623 | -267.2114
3.2567 | -290.6952
3.2471 | -318.7877
3.2384 | -349.8965
3.2304 | -382.3412
3.2232 | -416.7972
3.2164 | -452.1601
3.2102 | -485.0488
3.2046 | -519.9271
3.1994 | -558.0988
3.1941 | -598.1788
3.187 | -643.0259
3.1808 | -691.2839
3.1746 | -739.9529
3.169 | -790.2896
3.1637 | -850.3335
3.1587 | -921.403
3.1525 | -1014.7523
3.147 | -1123.6711
3.1417 | -1259.604
3.1364 | -1418.0161
3.1312 | -1598.5541
3.1259 | -1799.1852
3.1206 | -2012.7449
3.1156 | -2211.9551
3.1101 | -2395.7622
3.1051 | -2583.318
3.1001 | -2761.1674
3.0949 | -2928.3795
3.0899 | -3079.4484
3.0846 | -3184.9029
3.0794 | -3241.1528
3.0744 | -3262.2625
3.0688 | -3241.6875
3.0633 | -3179.7914
3.0583 | -3082.3733
3.0533 | -2937.9872
3.0481 | -2765.0616
3.0428 | -2580.9574
3.0378 | -2390.0386
3.0326 | -2207.411
3.0276 | -2050.1535
3.0226 | -1901.5267
3.0168 | -1769.506
3.0115 | -1664.1825
3.0062 | -1558.3868
3.0006 | -1457.326
2.9954 | -1368.7696
2.9901 | -1293.9789
2.9845 | -1216.5475
2.9786 | -1160.6656
2.973 | -1113.3095
2.9678 | -1064.7468
2.9625 | -1015.4502
2.9572 | -973.3143
2.9513 | -935.4377
2.9454 | -897.3694
2.9392 | -861.0003
2.9327 | -827.8864
2.9262 | -795.3931
2.9206 | -772.3169
2.9154 | -746.7532
2.9095 | -725.7833
2.9042 | -699.3643
2.898 | -677.0884
2.8918 | -653.6741
2.8853 | -632.6155
2.8788 | -613.8952
2.8723 | -593.859
2.8673 | -575.7646
2.8602 | -559.85
2.8552 | -546.3505
2.8475 | -532.2308
2.8425 | -517.5339
2.8369 | -503.5465
2.8314 | -489.521
2.8258 | -476.9048
2.8199 | -463.9024
2.814 | -451.8267
2.8078 | -439.8742
2.8013 | -427.5121
2.7951 | -414.1818
2.7883 | -402.0651
2.7814 | -388.1364
2.774 | -376.9196
2.7669 | -365.8491
2.7591 | -355.3116
2.7514 | -342.9181
2.7433 | -329.7962
2.7349 | -317.0131
2.7263 | -304.5677
2.7167 | -293.5397
2.7074 | -284.5363
2.6977 | -277.1754
2.6925 | -270.1511
2.6875 | -263.9079
2.6822 | -257.4608
2.6767 | -250.0835
2.6714 | -242.5897
2.6655 | -236.8846
2.6596 | -230.8929
2.6534 | -225.6097
2.6475 | -220.2345
2.6413 | -213.6515
2.6345 | -206.3696
2.628 | -199.2307
2.6209 | -192.8989
2.6137 | -186.234
2.6063 | -180.4075
2.5985 | -175.1087
2.5905 | -170.1194
2.5824 | -165.1347
2.574 | -159.4762
2.5654 | -153.2849
2.5564 | -147.4517
2.5468 | -141.7261
2.5368 | -135.9398
2.5269 | -130.0738
2.5164 | -123.6775
2.5049 | -116.9133
2.4931 | -110.4769
2.4804 | -104.6418
2.4671 | -98.8412
2.4531 | -93.509
2.4383 | -88.5435
2.4221 | -84.0534
2.4057 | -80.0467
2.3883 | -76.7638
2.3701 | -73.6705
2.3508 | -70.9645
2.3316 | -68.5858
2.3111 | -66.5562
2.2901 | -64.464
2.2684 | -62.5483
2.2467 | -60.5592
2.2234 | -58.6608
2.1999 | -56.8078
2.175 | -55.2519
2.1499 | -53.9344
2.1242 | -52.8398
2.0975 | -51.9071
2.0709 | -50.8954
2.0436 | -50.3139
2.016 | -49.9375