## Sheet1
Voltage (V) | dQ/dV (mAh/V)
2.8664 | 60.8801
2.8909 | 82.5238
2.9067 | 100.6359
2.92 | 111.3829
2.9324 | 122.2687
2.9436 | 131.3333
2.9541 | 139.5238
2.964 | 146.6089
2.9734 | 153.5552
2.9823 | 160.2671
2.9913 | 167.6828
2.9994 | 174.5393
3.0075 | 181.3845
3.0149 | 188.404
3.0223 | 194.9456
3.0298 | 201.5677
3.0363 | 208.2216
3.0431 | 214.9271
3.0496 | 220.6288
3.0558 | 226.5365
3.062 | 232.781
3.0679 | 238.6823
3.0738 | 246.0404
3.0794 | 254.3831
3.085 | 263.8491
3.0955 | 274.6655
3.1005 | 287.0575
3.1104 | 299.8559
3.1197 | 312.9296
3.1284 | 325.4103
3.137 | 337.9526
3.1451 | 350.9891
3.1532 | 363.8981
3.1609 | 376.4879
3.168 | 390.0353
3.1752 | 403.2155
3.1823 | 416.988
3.1888 | 432.4353
3.1953 | 448.1716
3.2015 | 463.6323
3.2074 | 479.625
3.2133 | 493.3996
3.2189 | 506.2081
3.2242 | 520.7546
3.2297 | 536.6545
3.235 | 554.5652
3.2424 | 578.5913
3.2496 | 605.302
3.2567 | 631.1458
3.2632 | 657.5046
3.2694 | 685.3981
3.2756 | 715.7754
3.2815 | 752.6188
3.2871 | 802.9072
3.2924 | 881.4005
3.2989 | 1000.0897
3.3051 | 1182.9281
3.3113 | 1477.4341
3.3165 | 1945.3229
3.3215 | 2549.0419
3.3265 | 3203.7727
3.3317 | 3775.6003
3.3367 | 4146.9268
3.3417 | 4304.6575
3.3469 | 4327.4486
3.3519 | 4265.2413
3.3572 | 4203.0808
3.3624 | 4207.4922
3.3674 | 4298.4805
3.3733 | 4452.3787
3.3789 | 4682.5262
3.3841 | 4967.3119
3.3891 | 5270.8237
3.3944 | 5626.0825
3.3996 | 6111.4362
3.4046 | 6727.9997
3.4099 | 7414.0802
3.4151 | 8091.1123
3.4201 | 8623.5704
3.4254 | 8768.7838
3.4306 | 8522.5126
3.4356 | 7969.9652
3.4406 | 7220.0884
3.4458 | 6433.283
3.4508 | 5738.8337
3.4561 | 5145.1852
3.4613 | 4614.1178
3.4666 | 4195.1028
3.4716 | 3834.2393
3.4768 | 3523.2955
3.4818 | 3245.1067
3.4871 | 3004.1018
3.4923 | 2790.087
3.4973 | 2614.4067
3.5026 | 2456.3383
3.5078 | 2323.3969
3.5131 | 2213.0289
3.5184 | 2122.9791
3.5236 | 2044.7213
3.5289 | 1987.295
3.5339 | 1935.1615
3.5391 | 1900.103
3.5441 | 1891.9948
3.5494 | 1923.1685
3.5546 | 1955.2067
3.5596 | 2139.3079
3.5751 | 2396.6122
3.5109 | -46.0312
3.4815 | -63.7933
3.4592 | -80.7307
3.4418 | -95.978
3.4275 | -111.6502
3.4154 | -127.2263
3.4043 | -142.6757
3.3944 | -157.4659
3.3857 | -172.0268
3.3779 | -184.8972
3.3702 | -197.256
3.3634 | -209.7954
3.3565 | -224.5885
3.3503 | -238.3105
3.3444 | -251.9073
3.3392 | -266.9188
3.3339 | -285.0909
3.3286 | -307.7512
3.3196 | -335.707
3.3113 | -369.9239
3.3038 | -406.8646
3.2967 | -446.6604
3.2905 | -490.4168
3.2849 | -538.3573
3.2796 | -594.6104
3.2725 | -667.4066
3.266 | -753.8667
3.2601 | -855.5992
3.2539 | -978.0435
3.248 | -1131.0347
3.2428 | -1309.416
3.2372 | -1545.122
3.2319 | -1843.5348
3.2269 | -2220.9739
3.2217 | -2714.659
3.2164 | -3338.6742
3.2114 | -4074.6599
3.2062 | -5004.1957
3.2012 | -6174.041
3.1959 | -7481.0064
3.1907 | -8780.5385
3.1857 | -9891.3089
3.1804 | -10550.2934
3.1752 | -10781.1538
3.1702 | -10662.6812
3.1649 | -10358.6715
3.1597 | -9942.5401
3.1547 | -9543.7901
3.1494 | -9087.1465
3.1442 | -8676.0355
3.1392 | -8328.6785
3.1339 | -8016.8197
3.1287 | -7745.1768
3.1237 | -7457.4458
3.1187 | -7078.3883
3.1135 | -6583.5893
3.1085 | -6042.3055
3.1032 | -5416.9025
3.098 | -4815.0431
3.093 | -4258.7507
3.0877 | -3767.2987
3.0825 | -3351.8562
3.0775 | -3048.059
3.0722 | -2784.791
3.067 | -2567.6219
3.062 | -2392.048
3.0564 | -2229.0525
3.0512 | -2081.849
3.0462 | -1967.3961
3.0409 | -1861.8155
3.0357 | -1759.0077
3.0304 | -1675.7435
3.0251 | -1591.817
3.0199 | -1509.9703
3.0146 | -1445.7847
3.0096 | -1380.1863
3.0044 | -1314.2642
2.9994 | -1256.7914
2.9938 | -1206.6514
2.9879 | -1149.3415
2.9817 | -1098.7399
2.9758 | -1051.2737
2.9703 | -1009.3418
2.9647 | -961.6756
2.9588 | -923.997
2.9532 | -888.3393
2.9482 | -857.7293
2.9417 | -824.0696
2.9349 | -794.9395
2.9299 | -764.9546
2.9244 | -735.6001
2.9185 | -705.1344
2.9126 | -677.7572
2.9067 | -652.6014
2.9002 | -625.9536
2.8934 | -597.3932
2.8865 | -575.1759
2.8794 | -556.9084
2.8741 | -537.8681
2.8664 | -522.517
2.8614 | -509.4207
2.8555 | -493.5333
2.85 | -474.4717
2.8444 | -457.6928
2.8382 | -439.5024
2.8317 | -422.8497
2.8252 | -408.8554
2.8183 | -396.5765
2.8115 | -382.9964
2.8041 | -368.7675
2.7966 | -354.5676
2.7889 | -341.5978
2.7805 | -328.22
2.7721 | -314.3787
2.7635 | -301.7338
2.7542 | -287.8651
2.7492 | -275.8773
2.7396 | -265.7183
2.734 | -258.1849
2.7235 | -250.5797
2.7179 | -245.0183
2.7123 | -238.3388
2.7064 | -231.3763
2.7005 | -224.4192
2.6943 | -217.8311
2.6878 | -211.5143
2.6813 | -204.8788
2.6745 | -198.4169
2.6677 | -190.874
2.6602 | -183.4886
2.6528 | -175.4332
2.6447 | -168.6741
2.6367 | -161.9939
2.6277 | -156.4406
2.619 | -150.3511
2.6097 | -144.2794
2.6004 | -137.3833
2.5902 | -130.2942
2.5793 | -123.7047
2.5682 | -117.7177
2.5561 | -111.9349
2.544 | -105.4949
2.531 | -98.9377
2.517 | -91.8934
2.5015 | -84.7751
2.4854 | -77.808
2.4677 | -71.2912
2.4479 | -65.1882
2.4259 | -59.9379
2.4026 | -55.5694
2.3772 | -52.0137
2.3505 | -48.9946
2.3214 | -46.4772
2.2913 | -44.2325
2.26 | -42.2881
2.2274 | -40.5085
2.1924 | -38.8117
2.1564 | -37.1949
2.1196 | -35.5744
2.0808 | -34.2815
2.0393 | -33.1392
2.8555 | 50.5696
2.8862 | 77.1463
2.9024 | 98.6609
2.9163 | 109.6271
2.9287 | 120.8639
2.9399 | 129.482
2.9504 | 136.9211
2.9606 | 144.0539
2.9703 | 151.2942
2.9796 | 158.9968
2.9882 | 165.9443
2.9966 | 172.7303
3.0044 | 179.0668
3.0124 | 185.2789
3.0199 | 191.5279
3.027 | 198.0968
3.0341 | 204.5108
3.0409 | 211.7174
3.0474 | 218.332
3.054 | 225.0734
3.0598 | 231.3328
3.066 | 237.8841
3.0719 | 243.7721
3.0775 | 249.8808
3.0831 | 256.9043
3.0884 | 263.5599
3.0939 | 271.5372
3.0989 | 279.9579
3.1039 | 289.5765
3.1135 | 299.5811
3.1228 | 311.8632
3.1318 | 325.3337
3.1405 | 338.7791
3.1485 | 352.1077
3.1563 | 367.174
3.164 | 382.4738
3.1715 | 397.2715
3.1783 | 412.0252
3.1848 | 423.785
3.1916 | 435.9205
3.1978 | 449.6217
3.2043 | 466.1511
3.2102 | 480.6693
3.2158 | 493.8379
3.2214 | 507.5887
3.2269 | 522.0271
3.2325 | 540.6524
3.2375 | 561.7632
3.2449 | 584.0625
3.2521 | 607.9448
3.2589 | 634.3693
3.2657 | 662.2787
3.2719 | 691.6898
3.2778 | 729.1077
3.2837 | 777.252
3.2893 | 837.7346
3.2961 | 926.0132
3.302 | 1054.6445
3.3079 | 1271.1443
3.3138 | 1620.0176
3.319 | 2150.4574
3.324 | 2798.3079
3.3293 | 3438.375
3.3345 | 3937.0564
3.3395 | 4240.3399
3.3448 | 4328.844
3.35 | 4295.7627
3.355 | 4258.9574
3.3603 | 4237.9117
3.3655 | 4260.3154
3.3705 | 4362.826
3.3758 | 4526.1597
3.381 | 4770.7428
3.386 | 5077.2612
3.3913 | 5460.0636
3.3965 | 5935.2058
3.4015 | 6512.9711
3.4068 | 7207.6185
3.412 | 7995.0392
3.417 | 8657.4072
3.4223 | 9028.3218
3.4275 | 8998.1759
3.4325 | 8548.7191
3.4375 | 7760.5601
3.4427 | 6934.7735
3.4477 | 6135.8027
3.453 | 5442.3248
3.4582 | 4904.2109
3.4632 | 4449.7792
3.4685 | 4032.9222
3.4737 | 3683.4137
3.4787 | 3374.9809
3.484 | 3096.2922
3.4892 | 2877.5422
3.4942 | 2692.4077
3.4995 | 2525.1923
3.5047 | 2387.274
3.5097 | 2261.5161
3.5153 | 2151.9617
3.5208 | 2083.1599
3.5258 | 2019.3307
3.5308 | 1964.5249
3.536 | 1936.7132
3.5413 | 1920.6939
3.5466 | 1931.5314
3.5522 | 1922.32
3.5574 | 2099.6062
3.5726 | 2365.7268
3.5125 | -46.3187
3.483 | -63.412
3.4604 | -79.887
3.4433 | -95.0986
3.4288 | -110.6388
3.4164 | -126.3279
3.4052 | -142.2566
3.3953 | -157.3771
3.3866 | -172.171
3.3789 | -185.2266
3.3711 | -197.3171
3.3643 | -208.5276
3.3575 | -222.0718
3.3513 | -235.869
3.3451 | -252.5661
3.3398 | -272.3143
3.3345 | -297.1024
3.3249 | -324.4497
3.3162 | -354.6283
3.3085 | -388.5587
3.3014 | -424.9196
3.2945 | -465.3735
3.2886 | -510.7311
3.2831 | -563.7293
3.2781 | -626.8266
3.2713 | -703.1613
3.2651 | -792.9554
3.2598 | -900.7951
3.2536 | -1043.4859
3.248 | -1228.8411
3.2418 | -1454.9833
3.2359 | -1745.5908
3.2304 | -2129.1558
3.2254 | -2599.0096
3.2201 | -3168.7334
3.2145 | -3871.8375
3.2093 | -4725.2535
3.2043 | -5695.7727
3.1987 | -6831.9629
3.1935 | -8042.5475
3.1885 | -9120.1698
3.1832 | -9946.1931
3.178 | -10446.7231
3.173 | -10540.1251
3.1677 | -10339.2165
3.1625 | -10028.6936
3.1575 | -9619.9624
3.1522 | -9174.5055
3.147 | -8804.4064
3.142 | -8438.4735
3.137 | -8112.1983
3.1318 | -7863.1412
3.1268 | -7616.4272
3.1215 | -7274.6053
3.1163 | -6866.503
3.1113 | -6341.2955
3.106 | -5728.9081
3.1008 | -5116.3964
3.0958 | -4532.1202
3.0905 | -4003.8418
3.0853 | -3564.9124
3.0803 | -3204.049
3.075 | -2906.7107
3.0698 | -2679.6416
3.0645 | -2477.5335
3.0592 | -2300.234
3.054 | -2151.7996
3.0487 | -2014.2043
3.0437 | -1886.5366
3.0381 | -1781.7095
3.0323 | -1690.7231
3.0273 | -1602.3449
3.0223 | -1532.8778
3.0168 | -1457.8542
3.0118 | -1383.6609
3.0062 | -1316.7452
3.0006 | -1264.5979
2.9951 | -1204.4225
2.9892 | -1157.5119
2.9836 | -1111.6461
2.9783 | -1064.4063
2.973 | -1015.046
2.9678 | -969.2514
2.9619 | -929.3436
2.956 | -887.4478
2.951 | -854.2327
2.9448 | -823.867
2.938 | -799.0916
2.9327 | -768.4404
2.9272 | -741.3145
2.9219 | -712.7685
2.9157 | -684.7383
2.9098 | -653.9092
2.9033 | -631.2969
2.8968 | -607.3011
2.8896 | -583.7672
2.8828 | -558.612
2.8754 | -537.577
2.8701 | -518.9431
2.8645 | -502.4705
2.859 | -489.6335
2.8537 | -474.9264
2.8475 | -460.7769
2.8416 | -445.163
2.8351 | -431.3182
2.8289 | -415.369
2.8224 | -399.6052
2.8152 | -383.2525
2.8078 | -368.5707
2.8004 | -356.2928
2.7926 | -343.1284
2.7845 | -328.6757
2.7762 | -313.9175
2.7672 | -299.2006
2.7579 | -286.4335
2.7483 | -275.874
2.743 | -267.0159
2.7328 | -259.3762
2.7275 | -252.6297
2.7219 | -245.159
2.7163 | -238.7898
2.7105 | -232.8131
2.7043 | -225.8027
2.6984 | -218.689
2.6922 | -211.9272
2.6853 | -204.3944
2.6785 | -197.5469
2.6717 | -191.4796
2.6643 | -184.4882
2.6568 | -177.0384
2.6491 | -169.9792
2.6407 | -163.3573
2.6323 | -156.5251
2.6233 | -150.5509
2.6143 | -144.1453
2.6044 | -137.6206
2.5945 | -131.0719
2.584 | -124.7695
2.5725 | -118.5215
2.561 | -112.2904
2.5486 | -106.1668
2.5356 | -99.3017
2.5217 | -92.0662
2.5068 | -84.762
2.4903 | -77.5685
2.472 | -70.7645
2.4525 | -64.5689
2.4308 | -59.1411
2.4069 | -54.3203
2.3806 | -50.3355
2.353 | -47.0985
2.3229 | -44.4017
2.2913 | -42.0319
2.2584 | -39.9913
2.2234 | -38.1063
2.1865 | -36.3193
2.1487 | -34.6863
2.1084 | -33.1002
2.0662 | -31.9806
2.0219 | -31.0849