## Sheet1
Voltage (V) | dQ/dV (mAh/V)
2.9299 | 69.9306
2.9501 | 92.4482
2.965 | 111.3518
2.9774 | 122.8264
2.9882 | 134.6416
2.9982 | 144.2716
3.0081 | 152.7921
3.0171 | 160.5969
3.0257 | 168.7134
3.0338 | 175.7903
3.0419 | 182.4405
3.0493 | 189.1057
3.0567 | 196.5955
3.0639 | 204.3341
3.0707 | 211.8042
3.0772 | 218.3834
3.0834 | 224.7094
3.0896 | 232.1761
3.0958 | 239.3375
3.1017 | 246.0212
3.107 | 252.346
3.1125 | 258.513
3.1181 | 264.501
3.1234 | 273.0577
3.1284 | 284.699
3.1383 | 297.1936
3.1479 | 310.8571
3.1566 | 324.6561
3.1653 | 339.9661
3.1733 | 354.4643
3.1814 | 368.5849
3.1888 | 382.1575
3.1959 | 397.248
3.2031 | 414.0125
3.2099 | 429.6849
3.2164 | 446.3051
3.2223 | 462.6717
3.2285 | 480.2139
3.2344 | 495.8595
3.24 | 512.7175
3.2452 | 531.9978
3.2505 | 553.5797
3.2558 | 577.5678
3.2629 | 602.362
3.2697 | 628.3967
3.2762 | 656.4128
3.2828 | 692.8415
3.289 | 729.8841
3.2948 | 771.3976
3.2998 | 821.022
3.3051 | 880.3723
3.3103 | 969.738
3.3159 | 1117.5011
3.3215 | 1367.0111
3.3271 | 1738.0081
3.3327 | 2256.357
3.3379 | 2851.9955
3.3429 | 3399.8281
3.3482 | 3798.6502
3.3534 | 4030.0826
3.3584 | 4084.2991
3.3637 | 4049.4445
3.3692 | 3993.1954
3.3742 | 3940.3707
3.3792 | 3924.0212
3.3844 | 3974.5288
3.3894 | 4107.0814
3.3944 | 4309.6547
3.3996 | 4566.7825
3.4046 | 4847.7034
3.4099 | 5203.5106
3.4151 | 5646.4368
3.4201 | 6235.1359
3.4254 | 7084.6681
3.4306 | 8234.5681
3.4359 | 9529.048
3.4409 | 10668.7016
3.4461 | 11221.0522
3.4514 | 11031.583
3.4564 | 10191.5429
3.4616 | 9015.9676
3.4669 | 7826.516
3.4719 | 6868.115
3.4771 | 6053.5882
3.4824 | 5337.1446
3.4874 | 4738.8519
3.4926 | 4238.1552
3.4979 | 3802.8851
3.5029 | 3478.8943
3.5081 | 3235.4883
3.5137 | 3030.4848
3.5187 | 2881.5438
3.5239 | 2772.5205
3.5292 | 2699.7586
3.5342 | 2661.4007
3.5398 | 2667.9714
3.545 | 2722.4748
3.55 | 2882.289
3.5553 | 3212.383
3.5605 | 3500.5317
3.5655 | 4268.3457
3.5807 | 5268.9891
3.5168 | -46.0532
3.4874 | -73.5243
3.4678 | -98.1934
3.4399 | -117.0812
3.4285 | -136.162
3.4182 | -152.8724
3.4095 | -168.2504
3.4012 | -182.3955
3.3934 | -195.9682
3.3866 | -209.2241
3.3798 | -222.5522
3.3736 | -235.4711
3.3677 | -250.0212
3.3621 | -267.3029
3.3568 | -288.7394
3.3469 | -313.6174
3.3379 | -341.405
3.3299 | -371.6316
3.3224 | -400.2753
3.3153 | -428.3831
3.3091 | -459.5127
3.3029 | -495.448
3.297 | -536.5361
3.2893 | -581.6451
3.2821 | -629.3464
3.2756 | -678.6083
3.2694 | -727.2384
3.2635 | -774.0347
3.2583 | -826.5209
3.2533 | -888.7946
3.2483 | -957.014
3.2424 | -1034.8015
3.2372 | -1133.4191
3.2322 | -1263.4793
3.2263 | -1428.9396
3.2201 | -1642.6099
3.2142 | -1923.6433
3.209 | -2294.11
3.2037 | -2819.5775
3.1984 | -3602.7031
3.1932 | -4741.172
3.1882 | -6319.8712
3.1832 | -8253.1979
3.178 | -10165.6102
3.173 | -11664.1594
3.168 | -12566.3047
3.1628 | -12732.3616
3.1578 | -12343.4264
3.1525 | -11746.2019
3.1473 | -11118.0056
3.1423 | -10483.1471
3.137 | -9971.1355
3.1318 | -9558.8514
3.1268 | -9179.6254
3.1218 | -8850.9234
3.1166 | -8466.3097
3.1116 | -7980.1177
3.1063 | -7422.2815
3.1011 | -6827.579
3.0961 | -6193.3791
3.0908 | -5620.0433
3.0856 | -5094.5027
3.0806 | -4570.8653
3.075 | -4112.7119
3.0698 | -3716.1739
3.0645 | -3363.0792
3.0595 | -3054.1597
3.0543 | -2810.3078
3.049 | -2586.1571
3.044 | -2386.2098
3.0385 | -2221.3092
3.0332 | -2078.9724
3.0279 | -1935.1962
3.022 | -1819.0706
3.0168 | -1715.1559
3.0118 | -1616.4206
3.0065 | -1526.9056
3.0013 | -1456.6632
2.9963 | -1396.7269
2.9901 | -1332.2937
2.9851 | -1282.3488
2.9799 | -1229.444
2.9749 | -1172.6689
2.9693 | -1120.6512
2.9631 | -1085.0733
2.9578 | -1042.2849
2.951 | -1001.5186
2.9458 | -963.647
2.9399 | -925.5898
2.9337 | -887.204
2.9275 | -852.8829
2.921 | -820.0565
2.916 | -791.8046
2.9107 | -764.9118
2.9048 | -742.1754
2.8996 | -717.294
2.8937 | -695.6017
2.8878 | -670.3097
2.8813 | -644.9674
2.8748 | -622.5802
2.8686 | -600.2741
2.8636 | -580.0266
2.8565 | -560.9071
2.8515 | -546.0343
2.8438 | -531.3032
2.8388 | -516.9171
2.8332 | -502.4511
2.8276 | -485.9797
2.8221 | -469.7555
2.8162 | -452.8435
2.81 | -436.3532
2.8035 | -424.4389
2.7969 | -413.0172
2.7901 | -401.6034
2.7836 | -388.0407
2.7762 | -372.9879
2.7687 | -356.2958
2.761 | -342.6466
2.7529 | -329.4717
2.7442 | -315.8525
2.7356 | -304.0889
2.7266 | -293.8007
2.7216 | -283.8412
2.712 | -273.8589
2.707 | -265.9604
2.7018 | -259.1095
2.6962 | -252.9337
2.6906 | -247.6837
2.6853 | -242.0562
2.6795 | -235.5163
2.6736 | -227.2157
2.6674 | -219.8671
2.6612 | -213.3099
2.6546 | -207.0699
2.6478 | -200.5206
2.641 | -193.9788
2.6339 | -187.0896
2.6264 | -180.101
2.6187 | -173.7162
2.6106 | -167.5991
2.6023 | -161.2663
2.5939 | -154.9838
2.5849 | -148.5098
2.5753 | -142.2479
2.5657 | -136.3114
2.5554 | -130.7522
2.5449 | -124.8495
2.5337 | -118.6869
2.522 | -112.296
2.5099 | -105.6494
2.4965 | -99.0251
2.4826 | -92.3994
2.4674 | -86.3424
2.4513 | -80.8005
2.4339 | -76.0822
2.4153 | -72.2042
2.3958 | -69.1469
2.3756 | -66.6446
2.3546 | -64.5196
2.3332 | -62.6761
2.3108 | -61.1462
2.2879 | -59.7626
2.2646 | -58.5013
2.2411 | -57.3453
2.2169 | -56.2298
2.1918 | -55.1607
2.1667 | -54.2978
2.1413 | -53.5476
2.1149 | -52.8614
2.0889 | -52.1049
2.0622 | -51.7108
2.0352 | -51.4874
2.9061 | 66.3821
2.9275 | 87.0198
2.9433 | 104.5375
2.9563 | 115.6175
2.9678 | 126.7592
2.9789 | 135.8145
2.9889 | 143.9123
2.9985 | 151.7652
3.0078 | 159.5613
3.0164 | 166.9559
3.0248 | 174.1524
3.0326 | 180.7208
3.0403 | 187.3843
3.0478 | 195.2189
3.0549 | 202.5735
3.062 | 209.2521
3.0682 | 214.8102
3.0747 | 220.7352
3.0812 | 226.4512
3.0874 | 232.7752
3.0933 | 240.3359
3.0989 | 246.8885
3.1048 | 254.3432
3.1101 | 261.5632
3.1156 | 269.2164
3.1206 | 275.4288
3.1256 | 284.0624
3.1355 | 294.5039
3.1405 | 307.0086
3.1494 | 320.8848
3.1578 | 334.6681
3.1662 | 347.2578
3.1742 | 359.6703
3.182 | 374.3751
3.1894 | 389.9578
3.1966 | 405.9376
3.2034 | 423.2482
3.2099 | 439.604
3.2164 | 454.3358
3.2223 | 468.7769
3.2282 | 484.9217
3.2341 | 499.0347
3.2397 | 514.442
3.2449 | 534.7092
3.2502 | 555.3791
3.2555 | 578.8009
3.2623 | 603.9859
3.2694 | 632.9246
3.2759 | 659.8598
3.2824 | 693.1961
3.2883 | 727.4449
3.2942 | 768.1684
3.2995 | 819.2593
3.3048 | 894.316
3.3113 | 1002.7243
3.3172 | 1177.5657
3.3234 | 1457.2854
3.3289 | 1876.2974
3.3339 | 2407.7336
3.3389 | 3013.4389
3.3441 | 3550.3612
3.3491 | 3940.9229
3.3541 | 4136.9648
3.3593 | 4180.3599
3.3643 | 4116.3779
3.3696 | 4040.237
3.3748 | 4007.4381
3.3798 | 4035.8189
3.3851 | 4107.999
3.3903 | 4252.3831
3.3953 | 4466.4572
3.4006 | 4721.4376
3.4058 | 5031.2723
3.4108 | 5441.1657
3.4161 | 5934.7555
3.4213 | 6634.6409
3.4263 | 7659.998
3.4316 | 8961.436
3.4368 | 10295.5731
3.4418 | 11291.5593
3.4468 | 11567.3518
3.452 | 11063.1872
3.457 | 10037.936
3.4623 | 8770.8592
3.4675 | 7594.246
3.4725 | 6643.7146
3.4778 | 5856.206
3.483 | 5167.3793
3.488 | 4594.5897
3.4933 | 4111.2913
3.4985 | 3710.434
3.5035 | 3410.9306
3.5091 | 3183.4111
3.5143 | 3007.8911
3.5193 | 2881.2054
3.5243 | 2778.8659
3.5295 | 2717.2222
3.5345 | 2705.8373
3.5398 | 2738.1589
3.545 | 2829.3687
3.55 | 3064.2409
3.5553 | 3287.9022
3.5608 | 3923.3032
3.576 | 4757.7296
3.514 | -51.0125
3.4877 | -73.5654
3.4688 | -94.8937
3.4533 | -113.6921
3.4294 | -132.6616
3.4192 | -150.0346
3.4102 | -165.793
3.4018 | -180.4562
3.394 | -194.3896
3.3869 | -209.2498
3.3804 | -223.607
3.3739 | -237.9899
3.3683 | -251.1358
3.3627 | -264.2446
3.3575 | -278.4544
3.3525 | -295.2506
3.3475 | -316.9866
3.3389 | -342.4147
3.3305 | -370.7829
3.3231 | -400.1582
3.3162 | -434.0042
3.3097 | -466.9289
3.3035 | -499.6855
3.2983 | -531.4714
3.293 | -567.0685
3.288 | -608.1219
3.2809 | -654.4231
3.2744 | -704.0643
3.2688 | -755.0867
3.2632 | -809.8525
3.2579 | -869.565
3.2514 | -943.0718
3.2455 | -1030.4539
3.24 | -1125.0234
3.235 | -1231.9438
3.2294 | -1371.6401
3.2242 | -1534.7104
3.2192 | -1745.9515
3.2139 | -2030.7687
3.2087 | -2421.0707
3.2037 | -2945.194
3.1987 | -3716.9919
3.1935 | -4812.8246
3.1885 | -6315.8331
3.1835 | -8163.9195
3.1783 | -10033.2157
3.1733 | -11563.4392
3.168 | -12485.5012
3.1628 | -12688.438
3.1578 | -12333.4616
3.1525 | -11743.2509
3.1473 | -11076.005
3.1423 | -10439.498
3.137 | -9935.7641
3.1318 | -9513.1498
3.1268 | -9133.722
3.1218 | -8805.5449
3.1166 | -8412.0802
3.1116 | -7916.8706
3.1063 | -7368.0869
3.1011 | -6791.4625
3.0961 | -6175.8115
3.0908 | -5586.5146
3.0856 | -5052.9189
3.0806 | -4543.2125
3.075 | -4108.3792
3.0695 | -3735.3107
3.0645 | -3399.4853
3.0595 | -3083.0108
3.0543 | -2817.3519
3.049 | -2582.2855
3.044 | -2374.2109
3.0385 | -2211.9906
3.0332 | -2069.472
3.0276 | -1926.5423
3.022 | -1817.9384
3.0168 | -1721.9392
3.0115 | -1624.6846
3.0065 | -1537.7327
3.0013 | -1465.0054
2.9963 | -1391.0066
2.9913 | -1324.5277
2.9861 | -1272.1211
2.9805 | -1221.4157
2.9749 | -1173.1436
2.969 | -1132.11
2.964 | -1084.9316
2.9588 | -1040.0826
2.9538 | -998.2844
2.9479 | -959.9361
2.942 | -921.6075
2.9361 | -889.946
2.9299 | -857.499
2.9234 | -824.2252
2.9166 | -796.9874
2.9113 | -770.7941
2.9058 | -744.9783
2.9005 | -717.4763
2.8946 | -688.4424
2.8884 | -661.9876
2.8822 | -640.1871
2.8754 | -618.7482
2.8689 | -594.7724
2.8621 | -574.5028
2.8571 | -553.8809
2.8518 | -536.2978
2.8444 | -522.9007
2.8391 | -509.4957
2.8335 | -493.9648
2.828 | -478.4941
2.8221 | -463.267
2.8162 | -445.8681
2.81 | -430.0804
2.8035 | -414.8063
2.7966 | -401.1966
2.7898 | -389.3834
2.7827 | -377.4493
2.7752 | -365.0838
2.7678 | -351.4844
2.7597 | -338.1888
2.7517 | -324.134
2.743 | -310.9688
2.734 | -297.136
2.7247 | -285.8109
2.7151 | -276.609
2.7098 | -267.349
2.7046 | -259.4229
2.6996 | -252.6205
2.6937 | -247.3158
2.6881 | -240.659
2.6822 | -235.0257
2.6767 | -227.5826
2.6705 | -219.5912
2.664 | -211.7507
2.6574 | -205.629
2.6506 | -200.157
2.6438 | -193.9808
2.6367 | -186.8332
2.6292 | -179.1171
2.6215 | -172.4028
2.6134 | -166.1487
2.6047 | -159.9414
2.5964 | -153.5644
2.5874 | -147.4883
2.5778 | -141.0693
2.5678 | -134.9396
2.5576 | -129.2179
2.5471 | -123.1074
2.5356 | -116.6303
2.5238 | -109.8295
2.5111 | -103.4218
2.4978 | -96.9427
2.4832 | -90.557
2.468 | -84.3683
2.4516 | -78.7484
2.4336 | -73.7315
2.4144 | -69.4702
2.3942 | -66.1263
2.3732 | -63.3861
2.3508 | -61.2288
2.3282 | -59.3566
2.3043 | -57.8818
2.2808 | -56.3956
2.2557 | -55.1016
2.2309 | -53.7144
2.2045 | -52.6082
2.1785 | -51.5127
2.1509 | -50.6256
2.1239 | -49.7372
2.0957 | -48.7953
2.0675 | -48.4352
2.0383 | -48.3532