## Sheet1
Voltage (V) | dQ/dV (mAh/V)
3.0009 | 66.042
3.0261 | 101.9674
3.0381 | 131.1169
3.0481 | 146.1623
3.0574 | 160.7488
3.066 | 171.2751
3.0741 | 180.5079
3.0815 | 188.3025
3.089 | 195.0436
3.0961 | 202.0166
3.1029 | 209.5306
3.1098 | 217.6632
3.116 | 225.4683
3.1222 | 232.8387
3.1281 | 238.4485
3.1339 | 245.7854
3.1395 | 252.5791
3.1454 | 259.155
3.1504 | 265.746
3.1556 | 273.5458
3.1609 | 280.357
3.1659 | 290.3177
3.1752 | 302.5567
3.1848 | 314.7839
3.1935 | 327.4669
3.2018 | 341.4101
3.2102 | 354.8031
3.218 | 368.6541
3.2254 | 383.8105
3.2328 | 400.5764
3.2397 | 416.4659
3.2465 | 431.7652
3.2527 | 446.0272
3.2589 | 460.8242
3.2651 | 474.5116
3.271 | 490.5895
3.2765 | 509.873
3.2821 | 530.0344
3.2874 | 548.4661
3.2924 | 571.3743
3.2995 | 596.8055
3.3045 | 632.5138
3.311 | 675.6346
3.3175 | 728.0683
3.3231 | 794.0568
3.3283 | 877.9243
3.3336 | 994.1051
3.3392 | 1150.1955
3.3444 | 1352.9842
3.3497 | 1596.4875
3.355 | 1884.6417
3.3603 | 2183.6305
3.3655 | 2469.8879
3.3708 | 2717.2476
3.3758 | 2910.4153
3.381 | 3059.5237
3.3863 | 3155.7987
3.3913 | 3245.8556
3.3965 | 3353.0051
3.4018 | 3483.5303
3.4068 | 3616.0827
3.4123 | 3807.0522
3.4173 | 3989.9731
3.4223 | 4197.8642
3.4275 | 4426.0316
3.4325 | 4662.6138
3.4375 | 4807.7047
3.4427 | 4830.1694
3.4477 | 4654.2773
3.4533 | 4306.3455
3.4585 | 3862.0143
3.4638 | 3389.6544
3.4688 | 2949.0741
3.474 | 2572.2022
3.479 | 2244.1762
3.484 | 1966.6574
3.4892 | 1746.8098
3.4942 | 1574.5411
3.5004 | 1440.8327
3.5063 | 1338.7634
3.5115 | 1246.3294
3.5174 | 1173.8201
3.523 | 1117.2303
3.5283 | 1083.8187
3.5336 | 1076.1426
3.5401 | 1097.5028
3.5469 | 1147.6874
3.5528 | 1239.5276
3.5587 | 1328.9574
3.5642 | 1575.285
3.5698 | 1897.1014
3.51 | -40.2926
3.4756 | -58.6757
3.4517 | -76.365
3.4337 | -92.62
3.4188 | -108.9211
3.4061 | -124.6049
3.395 | -139.8818
3.3851 | -154.3412
3.3761 | -168.6568
3.368 | -183.6922
3.3603 | -198.236
3.3531 | -212.3197
3.3469 | -226.3832
3.3407 | -240.8852
3.3348 | -255.238
3.3293 | -273.3836
3.3243 | -295.1472
3.3193 | -322.1791
3.3107 | -353.6944
3.3026 | -391.0175
3.2955 | -430.3826
3.289 | -470.7608
3.2831 | -516.4714
3.2778 | -568.7736
3.2725 | -633.4168
3.266 | -700.7433
3.2598 | -780.8296
3.2548 | -869.5045
3.2496 | -967.2005
3.2437 | -1068.9051
3.2387 | -1182.0138
3.2328 | -1297.5714
3.2273 | -1402.0696
3.2214 | -1503.8175
3.2161 | -1605.5271
3.2108 | -1692.0199
3.2049 | -1769.8529
3.1997 | -1852.7451
3.1944 | -1924.2725
3.1891 | -2009.0307
3.1839 | -2122.3579
3.1789 | -2269.7045
3.1739 | -2479.2202
3.1684 | -2791.5351
3.1634 | -3191.4091
3.1584 | -3674.0597
3.1532 | -4229.959
3.1482 | -4749.4256
3.1432 | -5182.7643
3.138 | -5482.8141
3.133 | -5604.2641
3.1277 | -5575.9852
3.1225 | -5478.5739
3.1175 | -5333.5889
3.1125 | -5172.9087
3.1073 | -5052.0606
3.1023 | -4909.2572
3.097 | -4757.5446
3.0918 | -4584.894
3.0868 | -4359.4467
3.0815 | -4058.0279
3.076 | -3722.0489
3.071 | -3351.1609
3.066 | -2983.9622
3.0605 | -2661.0891
3.0555 | -2372.414
3.0502 | -2119.6344
3.045 | -1921.0547
3.0397 | -1753.2601
3.0347 | -1608.9293
3.0288 | -1497.9089
3.0233 | -1410.5981
3.018 | -1330.3068
3.0127 | -1261.6374
3.0075 | -1204.3865
3.0016 | -1144.6053
2.9966 | -1086.6148
2.9916 | -1040.6615
2.9861 | -999.9139
2.9805 | -958.6025
2.9749 | -915.3593
2.9687 | -876.9473
2.9625 | -843.1971
2.9572 | -817.054
2.9504 | -794.6707
2.9454 | -776.1189
2.9399 | -754.0949
2.9343 | -727.7988
2.9287 | -702.8394
2.9228 | -679.8802
2.9166 | -657.1521
2.9101 | -633.9994
2.9036 | -613.0082
2.8971 | -590.4643
2.8921 | -571.3804
2.885 | -553.6075
2.8797 | -541.7763
2.8723 | -527.2128
2.867 | -514.5076
2.8617 | -498.8453
2.8559 | -483.9175
2.8503 | -469.7116
2.8444 | -456.2923
2.8382 | -442.2303
2.832 | -430.0114
2.8255 | -418.3235
2.8187 | -405.5694
2.8121 | -391.8832
2.805 | -378.6017
2.7976 | -363.4268
2.7898 | -349.1803
2.7821 | -335.4972
2.7737 | -322.5875
2.765 | -309.372
2.756 | -296.8186
2.7467 | -285.5885
2.7371 | -273.6766
2.7318 | -263.207
2.7216 | -255.6517
2.716 | -249.0524
2.7101 | -243.3468
2.7049 | -237.7061
2.6987 | -232.439
2.6928 | -224.3724
2.6866 | -217.4141
2.6804 | -209.8034
2.6736 | -202.2548
2.6667 | -195.1596
2.6596 | -188.7889
2.6522 | -182.5558
2.6447 | -175.6902
2.6367 | -168.6415
2.6286 | -161.2272
2.6199 | -154.5142
2.6109 | -147.7937
2.6013 | -141.2657
2.5917 | -134.9866
2.5815 | -128.6706
2.5703 | -122.3617
2.5592 | -115.823
2.5471 | -109.2809
2.5347 | -102.0484
2.521 | -94.6043
2.5062 | -86.7713
2.4903 | -79.0255
2.473 | -71.506
2.4531 | -64.3904
2.4311 | -57.9675
2.4069 | -52.4257
2.38 | -47.5271
2.3505 | -43.1313
2.318 | -39.244
2.282 | -35.8048
2.2426 | -32.8036
2.1999 | -30.2736
2.1533 | -27.7359
2.1028 | -26.1605
2.0495 | -25.0498
2.9414 | 66.1854
2.9634 | 93.7356
2.9774 | 115.758
2.9895 | 126.3174
3 | 137.491
3.0099 | 146.1071
3.0192 | 153.5198
3.0285 | 160.6717
3.0372 | 168.0987
3.0453 | 175.4994
3.0533 | 182.8421
3.0608 | 190.0016
3.0682 | 196.6222
3.0753 | 202.5892
3.0819 | 207.6436
3.0887 | 212.3881
3.0952 | 216.9776
3.1017 | 223.447
3.1079 | 229.5725
3.1141 | 236.5715
3.1197 | 243.4229
3.1256 | 248.9616
3.1312 | 253.8947
3.1364 | 259.3701
3.142 | 264.4245
3.1473 | 271.3893
3.1572 | 281.095
3.1625 | 292.3135
3.1718 | 304.0735
3.1808 | 317.0621
3.1897 | 328.3343
3.1981 | 339.2856
3.2062 | 352.2248
3.2142 | 364.6686
3.222 | 376.6789
3.2291 | 389.9152
3.2362 | 402.341
3.2434 | 414.8199
3.2499 | 431.2742
3.2564 | 447.555
3.2629 | 462.5377
3.2685 | 479.05
3.2744 | 495.0101
3.2803 | 508.4357
3.2855 | 525.3199
3.2908 | 546.5815
3.2961 | 569.3584
3.3035 | 603.1108
3.3103 | 645.8571
3.3172 | 695.2647
3.3231 | 755.6315
3.3286 | 837.305
3.3339 | 947.7864
3.3401 | 1101.6034
3.3454 | 1309.8411
3.351 | 1570.6668
3.3565 | 1876.6062
3.3618 | 2210.6174
3.3668 | 2515.09
3.3723 | 2780.9101
3.3773 | 2976.482
3.3826 | 3122.9973
3.3882 | 3222.4073
3.3934 | 3321.558
3.3984 | 3423.1925
3.4037 | 3546.2831
3.4089 | 3689.9933
3.4142 | 3854.0375
3.4192 | 4043.0703
3.4244 | 4267.8253
3.4297 | 4511.6889
3.4347 | 4704.6986
3.4399 | 4818.7183
3.4449 | 4781.4975
3.4499 | 4566.4586
3.4551 | 4206.5279
3.4601 | 3791.8969
3.4654 | 3324.6467
3.4706 | 2883.0369
3.4756 | 2503.6321
3.4812 | 2180.6047
3.4864 | 1907.3583
3.4914 | 1706.7043
3.4967 | 1546.1871
3.5022 | 1409.8219
3.5081 | 1309.5004
3.5134 | 1231.2399
3.5193 | 1161.6054
3.5243 | 1108.4992
3.5301 | 1063.7123
3.5357 | 1037.7711
3.541 | 1020.5202
3.5469 | 1023.6968
3.5522 | 1050.6995
3.5574 | 1073.3848
3.563 | 1180.9662
3.5788 | 1329.0051
3.5078 | -38.3836
3.4709 | -57.0987
3.4468 | -75.0659
3.4285 | -91.4975
3.4136 | -107.8605
3.4006 | -123.7378
3.3894 | -139.2719
3.3795 | -153.8091
3.3705 | -167.1829
3.3624 | -180.6672
3.3547 | -194.2436
3.3472 | -207.6565
3.3407 | -221.2433
3.3345 | -238.3368
3.3286 | -258.2573
3.3227 | -283.3211
3.3131 | -312.6754
3.3041 | -346.7812
3.2961 | -382.4884
3.2886 | -422.8382
3.2821 | -463.6415
3.2759 | -509.5701
3.2707 | -560.2453
3.2654 | -621.7952
3.2586 | -689.8921
3.2524 | -770.6658
3.2471 | -866.0147
3.2421 | -981.9117
3.2362 | -1106.2011
3.2297 | -1254.6686
3.2245 | -1422.9161
3.2192 | -1599.2888
3.2139 | -1778.0901
3.2087 | -1960.5468
3.2037 | -2106.0226
3.1984 | -2224.2433
3.1932 | -2332.9607
3.1882 | -2421.1809
3.1829 | -2511.7848
3.1777 | -2648.1402
3.1727 | -2799.5751
3.1674 | -2983.4146
3.1622 | -3234.8473
3.1572 | -3536.1255
3.1522 | -3895.4734
3.147 | -4332.1171
3.142 | -4738.2047
3.1367 | -5061.0537
3.1315 | -5296.8869
3.1265 | -5371.3292
3.1212 | -5321.2465
3.116 | -5221.4089
3.111 | -5092.446
3.1057 | -4950.9757
3.1005 | -4869.5316
3.0955 | -4748.3945
3.0902 | -4570.4819
3.085 | -4344.2811
3.08 | -4032.6873
3.0747 | -3658.5307
3.0695 | -3303.7965
3.0642 | -2954.7744
3.0592 | -2611.0566
3.0536 | -2336.4609
3.0481 | -2112.3471
3.0431 | -1913.4436
3.0381 | -1752.7749
3.0326 | -1619.26
3.0273 | -1495.7569
3.0217 | -1389.3898
3.0155 | -1308.9655
3.0102 | -1234.3047
3.0044 | -1172.6143
2.9988 | -1116.801
2.9935 | -1065.7976
2.9882 | -1015.7175
2.983 | -969.9039
2.9771 | -931.2715
2.9712 | -893.2499
2.9662 | -862.6074
2.96 | -833.5199
2.9535 | -808.6046
2.9482 | -778.866
2.9427 | -751.2418
2.9374 | -728.0119
2.9315 | -708.8441
2.9256 | -684.7263
2.9194 | -663.7967
2.9135 | -641.6109
2.9067 | -618.1763
2.8999 | -595.4057
2.8931 | -577.8155
2.8881 | -560.9426
2.8807 | -543.7433
2.8757 | -530.9329
2.8704 | -516.026
2.8648 | -500.9339
2.8596 | -486.216
2.8537 | -474.3205
2.8478 | -460.1107
2.8416 | -449.0661
2.8357 | -436.755
2.8292 | -422.7162
2.8227 | -406.6396
2.8159 | -392.1072
2.8087 | -377.9106
2.8013 | -365.0996
2.7938 | -353.7027
2.7858 | -341.5675
2.7777 | -327.1309
2.7694 | -314.2867
2.7607 | -301.8876
2.7557 | -290.3249
2.7464 | -280.2689
2.7368 | -271.004
2.7315 | -260.6686
2.721 | -251.9404
2.7154 | -245.7729
2.7095 | -240.111
2.7039 | -234.6811
2.6981 | -228.7258
2.6919 | -221.7979
2.6857 | -214.2717
2.6791 | -207.6128
2.6726 | -200.4458
2.6655 | -193.7889
2.6584 | -187.2104
2.6509 | -181.0469
2.6432 | -174.4173
2.6354 | -167.1506
2.6271 | -159.6123
2.6184 | -152.2603
2.6091 | -146.0449
2.5995 | -140.0436
2.5895 | -134.1405
2.5796 | -127.5163
2.5685 | -120.6814
2.557 | -113.7095
2.5446 | -107.0416
2.5316 | -100.2278
2.5182 | -92.8877
2.5031 | -85.2448
2.4869 | -77.389
2.4686 | -70.0825
2.4488 | -63.2268
2.4265 | -57.014
2.402 | -51.3627
2.3744 | -46.372
2.344 | -41.9853
2.3105 | -38.157
2.2736 | -34.7838
2.2333 | -31.7871
2.189 | -29.2149
2.1409 | -26.6217
2.0882 | -25.0517
2.0321 | -23.9749