## Sheet1
Voltage (V) | dQ/dV (mAh/V)
2.8509 | 49.4395
2.8819 | 72.58
2.8996 | 92.0591
2.9141 | 103.9181
2.9272 | 115.6382
2.9392 | 125.0159
2.9501 | 133.4679
2.9603 | 141.2847
2.9703 | 148.8557
2.9796 | 156.1499
2.9885 | 163.2714
2.9969 | 170.0768
3.005 | 176.3811
3.013 | 182.5849
3.0205 | 188.935
3.0279 | 195.9131
3.035 | 202.9732
3.0419 | 210.9149
3.0484 | 217.8476
3.0549 | 224.2086
3.0608 | 229.8292
3.067 | 237.4103
3.0729 | 244.3166
3.0788 | 251.2823
3.084 | 258.5005
3.0893 | 265.5067
3.0949 | 273.5001
3.1048 | 283.6358
3.1098 | 296.825
3.1191 | 310.0005
3.1281 | 323.5494
3.1367 | 337.8918
3.1448 | 351.4039
3.1529 | 364.6932
3.1603 | 377.37
3.1677 | 390.4072
3.1749 | 404.6005
3.1817 | 419.685
3.1885 | 435.8429
3.1947 | 450.3759
3.2009 | 466.1087
3.2068 | 481.3383
3.2127 | 494.1596
3.2183 | 506.6871
3.2235 | 520.5625
3.2291 | 536.0666
3.2344 | 554.6159
3.2418 | 581.354
3.249 | 608.4716
3.2561 | 638.0758
3.2623 | 670.5299
3.2688 | 707.0506
3.2747 | 739.6864
3.2803 | 778.0718
3.2855 | 827.976
3.2908 | 894.6677
3.2958 | 1002.5123
3.3014 | 1196.742
3.3066 | 1510.8098
3.3122 | 1980.1849
3.3175 | 2586.5955
3.3227 | 3227.2734
3.3277 | 3754.7298
3.3327 | 4120.0123
3.3379 | 4274.6179
3.3429 | 4275.7109
3.3479 | 4236.3015
3.3531 | 4203.8952
3.3581 | 4223.958
3.3634 | 4305.1468
3.3686 | 4466.6142
3.3736 | 4679.4876
3.3789 | 4984.5309
3.3841 | 5348.7111
3.3894 | 5783.141
3.3944 | 6312.4328
3.3996 | 6933.4385
3.4049 | 7595.1553
3.4099 | 8239.1651
3.4151 | 8643.2219
3.4204 | 8732.2448
3.4254 | 8473.7296
3.4306 | 7935.5034
3.4359 | 7229.4994
3.4409 | 6563.6737
3.4461 | 5980.206
3.4511 | 5492.3393
3.4561 | 5132.314
3.4613 | 4844.5886
3.4666 | 4573.7356
3.4716 | 4347.6328
3.4768 | 4148.0311
3.4821 | 3972.3568
3.4871 | 3828.0551
3.4923 | 3701.0524
3.4976 | 3554.4386
3.5026 | 3429.234
3.5078 | 3293.7461
3.5131 | 3170.0593
3.5181 | 3090.5221
3.5233 | 3067.5002
3.5286 | 3091.859
3.5339 | 3254.946
3.5391 | 3599.8272
3.5441 | 4118.2523
3.5491 | 4599.4223
3.5543 | 5076.4388
3.5593 | 4638.0893
3.5748 | 3760.0111
3.5165 | -40.5604
3.4824 | -60.9449
3.4598 | -79.5662
3.4421 | -94.5297
3.4278 | -110.1586
3.4151 | -125.5881
3.4043 | -139.8842
3.394 | -153.8343
3.3854 | -167.1464
3.377 | -180.0455
3.3692 | -192.1935
3.3621 | -204.7374
3.3553 | -217.6084
3.3488 | -232.0681
3.3429 | -245.8165
3.337 | -260.0557
3.332 | -275.4537
3.3268 | -293.6007
3.3218 | -315.2303
3.3131 | -342.6323
3.3048 | -375.5063
3.2973 | -410.4312
3.2905 | -446.3606
3.2843 | -488.0595
3.2787 | -537.7576
3.2731 | -600.4337
3.266 | -678.843
3.2598 | -775.1372
3.2542 | -905.9314
3.248 | -1079.3377
3.2421 | -1307.8896
3.2366 | -1634.5629
3.2313 | -2149.8743
3.226 | -2933.2454
3.2207 | -4165.4117
3.2155 | -5888.3473
3.2105 | -7799.1838
3.2052 | -9576.756
3.2 | -10953.5527
3.195 | -11667.1721
3.1897 | -11786.2516
3.1845 | -11594.2984
3.1795 | -11208.3103
3.1742 | -10703.8319
3.169 | -10262.1731
3.164 | -9828.1443
3.1587 | -9390.7311
3.1535 | -9048.1555
3.1485 | -8789.3345
3.1432 | -8532.8391
3.1377 | -8309.5933
3.1327 | -8022.1773
3.1277 | -7548.6034
3.1222 | -6894.862
3.1172 | -6159.3396
3.1122 | -5388.1682
3.107 | -4686.6923
3.102 | -4121.0251
3.097 | -3685.7445
3.0915 | -3330.0676
3.0865 | -3073.5819
3.0815 | -2876.2541
3.0763 | -2718.1563
3.0713 | -2594.2495
3.066 | -2476.5578
3.0608 | -2361.9955
3.0558 | -2255.9734
3.0505 | -2153.4551
3.0453 | -2057.3257
3.0403 | -1980.4638
3.035 | -1894.9577
3.0298 | -1804.4022
3.0248 | -1729.7043
3.0189 | -1648.2818
3.0137 | -1571.6808
3.0087 | -1505.0286
3.0037 | -1438.6999
2.9982 | -1365.3164
2.9932 | -1303.1443
2.9876 | -1246.1018
2.982 | -1194.2295
2.9761 | -1148.6521
2.9703 | -1102.807
2.9653 | -1054.3578
2.9597 | -1008.0058
2.9544 | -962.8668
2.9485 | -927.4863
2.9427 | -886.3806
2.9377 | -853.1638
2.9315 | -821.3024
2.9262 | -792.4323
2.921 | -761.2139
2.9157 | -731.3134
2.9098 | -701.875
2.9039 | -672.7244
2.8977 | -644.7147
2.8912 | -618.0676
2.8847 | -589.7027
2.8797 | -566.2799
2.8726 | -547.0177
2.8673 | -530.1185
2.8593 | -512.7207
2.8543 | -495.3438
2.8484 | -477.2151
2.8425 | -459.2311
2.8366 | -444.6497
2.8301 | -431.6947
2.8239 | -416.9549
2.8171 | -403.4974
2.8103 | -388.4979
2.8031 | -374.0242
2.7957 | -359.4439
2.788 | -345.0861
2.7799 | -330.5524
2.7715 | -316.7601
2.7628 | -304.4324
2.7535 | -293.2272
2.7439 | -284.396
2.7343 | -276.5886
2.7291 | -268.7616
2.7241 | -260.8027
2.7188 | -255.2946
2.7132 | -249.1306
2.7074 | -243.2543
2.7021 | -237.4781
2.6962 | -231.681
2.69 | -225.0052
2.6838 | -219.6633
2.6776 | -214.3061
2.6711 | -208.6143
2.6646 | -201.3962
2.6574 | -195.0387
2.6506 | -189.0123
2.6429 | -184.4014
2.6354 | -179.3117
2.6277 | -174.9125
2.6199 | -169.9675
2.6116 | -164.5375
2.6032 | -158.922
2.5945 | -154.1525
2.5855 | -149.268
2.5759 | -144.4966
2.5666 | -140.2954
2.5567 | -136.0439
2.5461 | -130.9124
2.5359 | -125.8197
2.5251 | -120.5686
2.513 | -114.9834
2.5012 | -109.8431
2.4885 | -105.483
2.4751 | -101.1208
2.4615 | -97.2571
2.4472 | -93.8446
2.4321 | -90.6798
2.4169 | -88.083
2.4011 | -85.985
2.3846 | -84.1101
2.3682 | -82.6368
2.3515 | -81.4135
2.3341 | -80.2835
2.317 | -79.1036
2.2994 | -77.8612
2.2817 | -76.5067
2.2637 | -75.0944
2.2448 | -73.7396
2.2262 | -72.4179
2.207 | -71.1974
2.1875 | -69.7139
2.1676 | -68.1516
2.1475 | -66.4537
2.1264 | -64.6745
2.105 | -62.9876
2.083 | -61.2002
2.06 | -59.976
2.0371 | -59.0214
2.8475 | 52.6332
2.8751 | 74.4417
2.8931 | 92.6731
2.9079 | 103.5259
2.9206 | 114.541
2.9327 | 123.4205
2.9439 | 131.1003
2.9544 | 138.8366
2.9644 | 146.5793
2.974 | 153.336
2.983 | 160.3662
2.9913 | 168.2303
3 | 175.6975
3.0081 | 182.8251
3.0152 | 189.9112
3.0226 | 195.9352
3.0298 | 200.788
3.0366 | 205.884
3.0434 | 212.153
3.0499 | 219.5035
3.0564 | 226.9543
3.0626 | 234.819
3.0682 | 242.8796
3.0741 | 250.4011
3.0797 | 256.3722
3.085 | 263.0164
3.0902 | 269.4745
3.0955 | 277.1887
3.1005 | 287.3048
3.1104 | 299.7018
3.1197 | 312.8564
3.1284 | 325.8416
3.137 | 339.3524
3.1451 | 352.3397
3.1532 | 366.9925
3.1606 | 380.8237
3.168 | 394.4392
3.1749 | 408.8401
3.1817 | 424.3396
3.1885 | 437.9831
3.1947 | 451.1545
3.2006 | 465.3191
3.2068 | 480.7317
3.2127 | 494.7015
3.2183 | 507.8305
3.2235 | 521.522
3.2288 | 536.9553
3.2344 | 559.0651
3.2418 | 585.3614
3.249 | 614.1428
3.2555 | 640.4775
3.262 | 666.3592
3.2685 | 696.8132
3.2744 | 729.4866
3.2803 | 770.2456
3.2855 | 822.7561
3.2908 | 893.3574
3.2958 | 996.7229
3.3014 | 1164.4091
3.3066 | 1429.7375
3.3122 | 1846.2089
3.3172 | 2430.042
3.3224 | 3081.9012
3.3274 | 3664.0608
3.3324 | 4100.8437
3.3376 | 4294.1116
3.3426 | 4324.4731
3.3479 | 4285.6026
3.3531 | 4253.1727
3.3581 | 4253.886
3.3634 | 4334.142
3.3686 | 4467.0587
3.3736 | 4643.2576
3.3789 | 4930.2202
3.3841 | 5276.3135
3.3894 | 5702.2227
3.3944 | 6241.8031
3.3996 | 6844.7931
3.4049 | 7497.3335
3.4099 | 8149.8307
3.4151 | 8635.4485
3.4204 | 8778.4258
3.4254 | 8583.992
3.4306 | 8055.3911
3.4359 | 7350.9187
3.4409 | 6677.7809
3.4461 | 6104.6313
3.4511 | 5616.7656
3.4561 | 5220.0093
3.4613 | 4868.4748
3.4666 | 4567.6666
3.4716 | 4340.2257
3.4771 | 4156.7875
3.4821 | 3989.0404
3.4871 | 3852.5592
3.4923 | 3718.2264
3.4976 | 3590.5674
3.5026 | 3483.4235
3.5078 | 3365.9959
3.5131 | 3257.3055
3.5181 | 3168.5573
3.5233 | 3130.9024
3.5286 | 3155.2582
3.5336 | 3272.1296
3.5388 | 3459.774
3.5438 | 3728.4661
3.5491 | 3992.2883
3.5543 | 4246.6497
3.5593 | 4098.5698
3.5748 | 3758.3247
3.514 | -42.7558
3.4821 | -62.4417
3.4595 | -80.5607
3.4421 | -95.4555
3.4281 | -110.8953
3.4154 | -125.9406
3.4046 | -139.9727
3.3944 | -153.8876
3.3857 | -167.0517
3.3773 | -180.1911
3.3696 | -192.9894
3.3624 | -205.985
3.3556 | -220.2613
3.3494 | -233.7682
3.3432 | -248.2938
3.3379 | -263.3575
3.3324 | -281.3178
3.3274 | -302.423
3.3181 | -328.3308
3.3094 | -357.9685
3.3017 | -390.2121
3.2945 | -427.9512
3.288 | -470.208
3.2818 | -520.4847
3.2765 | -577.7664
3.2691 | -648.0582
3.2626 | -736.625
3.2567 | -842.0796
3.2514 | -979.9546
3.2459 | -1169.6032
3.2406 | -1449.0449
3.2353 | -1858.1686
3.2294 | -2503.9792
3.2238 | -3529.982
3.2186 | -5004.138
3.2136 | -6805.0037
3.2083 | -8650.8941
3.2031 | -10147.4435
3.1981 | -11060.2504
3.1928 | -11462.1024
3.1876 | -11455.4752
3.1826 | -11265.6603
3.1773 | -10993.0936
3.1721 | -10656.0463
3.1671 | -10205.6295
3.1618 | -9775.2092
3.1566 | -9371.5522
3.1516 | -9010.167
3.1463 | -8746.0074
3.1411 | -8500.6739
3.1361 | -8196.457
3.1308 | -7818.6492
3.1256 | -7288.0469
3.1206 | -6591.5947
3.1156 | -5845.3775
3.1104 | -5112.5732
3.1054 | -4451.1644
3.1001 | -3931.8033
3.0949 | -3537.6995
3.0899 | -3233.5087
3.0846 | -3007.6032
3.0791 | -2828.4029
3.0741 | -2659.7928
3.0691 | -2540.3021
3.0636 | -2420.9464
3.0586 | -2305.9435
3.0536 | -2201.4539
3.0484 | -2113.7819
3.0431 | -2004.5178
3.0375 | -1906.911
3.0319 | -1821.8836
3.0264 | -1740.872
3.0214 | -1660.8916
3.0158 | -1587.5641
3.0106 | -1519.2813
3.005 | -1444.8555
2.9991 | -1376.5582
2.9932 | -1316.4139
2.9879 | -1261.8131
2.9823 | -1205.4937
2.9765 | -1150.4353
2.9706 | -1103.8215
2.9656 | -1059.6152
2.96 | -1015.1486
2.9547 | -973.124
2.9492 | -932.7176
2.943 | -890.2344
2.9368 | -848.6059
2.9318 | -818.5294
2.9268 | -789.2367
2.9213 | -759.684
2.916 | -729.0342
2.9104 | -700.0043
2.9042 | -672.0082
2.898 | -644.5859
2.8915 | -620.1598
2.885 | -595.839
2.8779 | -573.4427
2.8729 | -552.3328
2.8679 | -531.8
2.8602 | -512.8904
2.8549 | -494.5719
2.849 | -477.1877
2.8431 | -461.2993
2.8373 | -447.721
2.8311 | -432.2628
2.8245 | -416.0472
2.818 | -400.6576
2.8109 | -386.8909
2.8038 | -372.23
2.7963 | -358.7042
2.7886 | -345.4468
2.7805 | -332.1281
2.7721 | -318.1295
2.7635 | -305.0455
2.7545 | -291.953
2.7495 | -281.5372
2.7399 | -274.0898
2.7346 | -268.3018
2.7294 | -263.0615
2.7244 | -259.3808
2.7188 | -254.4445
2.7132 | -248.3624
2.708 | -242.0668
2.7021 | -235.433
2.6962 | -227.5455
2.69 | -221.6362
2.6838 | -215.8798
2.6773 | -209.9267
2.6708 | -203.8935
2.664 | -197.8066
2.6568 | -191.9124
2.6497 | -186.6006
2.6422 | -181.8917
2.6345 | -176.5549
2.6267 | -170.5806
2.6187 | -164.3882
2.6103 | -158.6517
2.6013 | -153.5773
2.592 | -149.5222
2.583 | -145.4039
2.5734 | -141.1032
2.5638 | -136.0905
2.5533 | -131.1063
2.5427 | -125.9224
2.5319 | -120.7756
2.5204 | -115.28
2.5083 | -109.473
2.4956 | -104.1713
2.4823 | -99.4279
2.468 | -95.1884
2.4534 | -91.462
2.4383 | -88.3396
2.4224 | -85.5144
2.406 | -82.904
2.3893 | -80.799
2.3722 | -79.0194
2.3542 | -77.4084
2.3363 | -76.0376
2.3183 | -74.7113
2.2994 | -73.38
2.2808 | -71.9533
2.2612 | -70.6701
2.2417 | -69.1469
2.2216 | -67.6572
2.2014 | -65.9585
2.18 | -64.2116
2.1586 | -62.4254
2.1363 | -60.8109
2.1134 | -59.1892
2.0898 | -57.6397
2.0659 | -56.113
2.0411 | -54.5123
2.0157 | -52.8734