## Sheet1
Voltage (V) | dQ/dV (mAh/V)
2.9687 | 70.7194
2.9904 | 100.126
3.0031 | 123.9458
3.014 | 136.1517
3.0239 | 148.3842
3.0332 | 157.8584
3.0419 | 166.541
3.0502 | 174.23
3.0583 | 181.6316
3.0657 | 188.8886
3.0732 | 196.3512
3.0803 | 203.1121
3.0871 | 209.9505
3.0936 | 215.9813
3.1001 | 222.0781
3.1063 | 228.2007
3.1125 | 233.678
3.1184 | 239.048
3.124 | 244.9023
3.1299 | 250.8935
3.1355 | 256.5703
3.1408 | 263.4086
3.146 | 269.7703
3.1513 | 277.0224
3.1612 | 285.7198
3.1662 | 296.622
3.1755 | 308.2077
3.1845 | 320.0905
3.1932 | 331.1955
3.2015 | 342.4326
3.2096 | 353.5009
3.2176 | 364.3021
3.2251 | 374.6734
3.2325 | 385.7177
3.2397 | 396.8423
3.2468 | 409.1372
3.2536 | 423.5712
3.2601 | 436.6703
3.2666 | 448.7809
3.2725 | 459.4721
3.2787 | 472.632
3.2846 | 484.1673
3.2905 | 499.5725
3.2958 | 515.701
3.3014 | 531.6435
3.3066 | 545.1449
3.3116 | 564.0445
3.319 | 590.5331
3.324 | 626.7436
3.3308 | 670.8106
3.337 | 726.3272
3.3426 | 792.3843
3.3482 | 881.0568
3.3547 | 995.8375
3.3606 | 1130.3618
3.3668 | 1282.0942
3.372 | 1456.6732
3.377 | 1645.6916
3.3823 | 1820.3063
3.3882 | 1975.1652
3.3934 | 2107.8748
3.3987 | 2202.5308
3.404 | 2281.2714
3.4092 | 2369.7036
3.4145 | 2443.7544
3.4198 | 2503.2364
3.425 | 2579.9109
3.43 | 2656.1187
3.435 | 2730.5782
3.4402 | 2830.3738
3.4452 | 2925.3822
3.4502 | 3004.9438
3.4554 | 3104.4165
3.4604 | 3195.7014
3.4654 | 3255.1348
3.4706 | 3299.9108
3.4756 | 3290.1909
3.4812 | 3209.034
3.4864 | 3075.2682
3.4914 | 2893.6043
3.4967 | 2675.1863
3.5022 | 2467.5337
3.5075 | 2273.7658
3.5125 | 2092.4743
3.5177 | 1955.4421
3.5227 | 1830.2146
3.5277 | 1722.0464
3.5329 | 1639.555
3.5382 | 1581.3292
3.5438 | 1527.3385
3.5491 | 1507.6524
3.5546 | 1518.8743
3.5596 | 1533.2618
3.5649 | 1633.114
3.5801 | 1774.8304
3.5019 | -41.0813
3.4681 | -61.9488
3.4455 | -80.5592
3.4285 | -94.4996
3.4142 | -108.8988
3.4015 | -122.2133
3.3903 | -135.1281
3.3798 | -148.3101
3.3705 | -160.5424
3.3618 | -172.8728
3.3541 | -184.7262
3.3463 | -196.6128
3.3392 | -209.3002
3.3327 | -221.184
3.3262 | -232.1892
3.3206 | -242.3573
3.3147 | -254.8542
3.3091 | -269.9254
3.3038 | -290.3353
3.2942 | -312.878
3.2852 | -336.0653
3.2772 | -358.7742
3.2694 | -382.7083
3.262 | -411.0933
3.2552 | -440.0547
3.2486 | -468.3406
3.2431 | -495.705
3.2375 | -524.3645
3.2319 | -555.4025
3.2269 | -592.9236
3.2198 | -638.9921
3.2133 | -690.1076
3.2071 | -748.9272
3.2015 | -813.3452
3.1963 | -889.8151
3.1901 | -979.3164
3.1842 | -1078.6859
3.1789 | -1199.7283
3.1733 | -1339.2405
3.1677 | -1500.6129
3.1622 | -1689.587
3.1572 | -1911.9678
3.1519 | -2149.4429
3.1467 | -2439.2122
3.1417 | -2763.6719
3.1367 | -3093.1294
3.1315 | -3432.1629
3.1265 | -3786.6316
3.1215 | -4076.6123
3.116 | -4315.6102
3.111 | -4512.8917
3.106 | -4599.9401
3.1008 | -4592.815
3.0958 | -4565.668
3.0908 | -4499.4434
3.0856 | -4421.1155
3.0806 | -4365.8791
3.0753 | -4286.0362
3.0698 | -4138.7249
3.0648 | -3942.6586
3.0598 | -3689.2697
3.0546 | -3390.3682
3.0493 | -3099.8594
3.0443 | -2797.0275
3.0388 | -2500.7971
3.0335 | -2229.7499
3.0282 | -1995.3368
3.0223 | -1796.3442
3.0161 | -1642.2078
3.0102 | -1521.5852
3.0047 | -1406.753
2.9994 | -1306.6319
2.9944 | -1219.3416
2.9885 | -1150.1241
2.9823 | -1085.6802
2.9771 | -1034.8128
2.9718 | -991.2884
2.9662 | -952.1168
2.9603 | -912.7566
2.9541 | -872.6191
2.9479 | -837.6447
2.9414 | -804.7659
2.9358 | -775.6651
2.9306 | -747.0776
2.925 | -724.4239
2.9194 | -700.0637
2.9132 | -677.9396
2.907 | -655.7052
2.9008 | -633.0705
2.8943 | -611.2304
2.8875 | -588.7175
2.8825 | -569.7056
2.8754 | -552.9963
2.8679 | -539.0811
2.8627 | -526.2777
2.8574 | -511.7787
2.8518 | -497.5994
2.8466 | -482.9089
2.8407 | -468.017
2.8345 | -453.6636
2.8286 | -440.7734
2.8221 | -429.9547
2.8159 | -416.1865
2.809 | -402.7859
2.8022 | -388.0338
2.7951 | -374.381
2.7876 | -361.5101
2.7799 | -348.7803
2.7718 | -337.2754
2.7638 | -324.506
2.7551 | -312.2077
2.7464 | -299.4314
2.7368 | -287.9089
2.7272 | -277.5044
2.7173 | -268.7191
2.712 | -260.6583
2.7067 | -253.2714
2.7012 | -247.8756
2.6956 | -241.8741
2.6897 | -236.0263
2.6841 | -229.1896
2.6779 | -221.9899
2.6717 | -214.3724
2.6652 | -208.3691
2.6584 | -202.5317
2.6515 | -197.0441
2.6447 | -191.2236
2.6373 | -184.2264
2.6298 | -176.5256
2.6221 | -169.8102
2.6137 | -163.6388
2.605 | -157.8593
2.5964 | -152.7483
2.5874 | -147.0345
2.5778 | -140.6872
2.5682 | -134.1263
2.5576 | -128.0507
2.5468 | -121.8184
2.5353 | -115.9249
2.5235 | -109.5641
2.5108 | -102.8587
2.4975 | -95.8097
2.4829 | -88.7134
2.4671 | -81.9637
2.4503 | -75.7866
2.4314 | -70.2756
2.4116 | -65.2104
2.3902 | -60.732
2.3673 | -56.635
2.3425 | -52.8924
2.3158 | -49.5474
2.2879 | -46.5471
2.2578 | -43.8589
2.2259 | -41.4328
2.1921 | -39.3423
2.1564 | -37.5642
2.1192 | -35.7609
2.0805 | -34.577
2.0402 | -33.6919
2.9575 | 60.1243
2.9842 | 93.2564
2.9975 | 119.7787
3.0087 | 132.5545
3.0189 | 145.3079
3.0282 | 154.3886
3.0372 | 162.6415
3.0456 | 170.0922
3.054 | 177.2316
3.0617 | 184.5884
3.0691 | 191.5052
3.0766 | 197.3244
3.0834 | 203.0292
3.0902 | 210.3228
3.097 | 216.7416
3.1036 | 223.4025
3.1094 | 229.8056
3.1156 | 236.7638
3.1215 | 241.5654
3.1274 | 246.2855
3.1327 | 250.2947
3.1383 | 255.4799
3.1439 | 260.4055
3.1494 | 266.5636
3.1544 | 274.5543
3.1594 | 282.489
3.1646 | 290.9003
3.1739 | 301.0547
3.1832 | 312.5695
3.1922 | 323.6235
3.2006 | 334.8691
3.209 | 346.5721
3.217 | 356.9167
3.2248 | 367.5322
3.2322 | 377.6651
3.2397 | 389.6028
3.2468 | 401.3517
3.2539 | 414.2582
3.2604 | 427.6428
3.2669 | 439.2512
3.2734 | 449.4116
3.2793 | 459.4541
3.2855 | 473.5857
3.2914 | 488.0369
3.2973 | 505.3942
3.3026 | 522.2489
3.3079 | 537.5338
3.3131 | 552.7894
3.3181 | 574.7764
3.3231 | 605.8072
3.3302 | 642.8424
3.3367 | 690.4642
3.3426 | 750.4648
3.3485 | 826.9971
3.3537 | 916.3416
3.3599 | 1029.0387
3.3652 | 1170.8868
3.3702 | 1328.8576
3.3758 | 1494.526
3.381 | 1656.6251
3.386 | 1816.3367
3.3913 | 1937.8001
3.3965 | 2047.5164
3.4015 | 2149.8665
3.4068 | 2231.683
3.412 | 2305.9431
3.417 | 2382.3489
3.4226 | 2475.4684
3.4281 | 2546.1105
3.4337 | 2638.5097
3.4387 | 2736.8078
3.444 | 2838.2813
3.4495 | 2935.8747
3.4545 | 3053.7077
3.4595 | 3155.2758
3.465 | 3230.9632
3.4703 | 3301.0023
3.4753 | 3331.5309
3.4809 | 3288.0953
3.4864 | 3199.1681
3.4914 | 3048.0779
3.4967 | 2839.9533
3.5022 | 2629.3369
3.5075 | 2427.5325
3.5125 | 2239.9858
3.5177 | 2080.353
3.5227 | 1953.2047
3.5277 | 1833.891
3.5329 | 1743.7315
3.5379 | 1674.0115
3.5429 | 1622.765
3.5481 | 1599.7341
3.5534 | 1598.4936
3.5587 | 1593.3502
3.5639 | 1661.4308
3.5794 | 1764.7337
3.5084 | -37.9981
3.47 | -60.8388
3.4483 | -81.0788
3.4312 | -95.9076
3.417 | -110.7862
3.4046 | -124.0181
3.3937 | -136.7412
3.3835 | -149.0324
3.3739 | -161.8051
3.3655 | -175.5475
3.3575 | -188.4681
3.35 | -200.7577
3.3435 | -211.9157
3.3367 | -222.692
3.3305 | -233.9493
3.3246 | -246.5335
3.3187 | -262.3625
3.3085 | -279.9805
3.3032 | -301.0406
3.2942 | -322.7905
3.2855 | -346.0625
3.2775 | -369.3439
3.27 | -395.5483
3.2629 | -421.0731
3.2561 | -445.1929
3.2502 | -469.8739
3.2443 | -496.2772
3.2384 | -525.5613
3.2331 | -563.8311
3.2257 | -607.3109
3.2186 | -649.8219
3.2124 | -696.6953
3.2065 | -754.3035
3.2006 | -815.7604
3.1953 | -886.1862
3.1894 | -971.1412
3.1835 | -1070.8898
3.178 | -1186.7227
3.1721 | -1327.1978
3.1668 | -1493.8662
3.1612 | -1668.9467
3.156 | -1875.0524
3.151 | -2101.6165
3.146 | -2364.849
3.1408 | -2673.8244
3.1355 | -3024.648
3.1302 | -3366.2972
3.125 | -3700.9138
3.12 | -4009.2889
3.115 | -4246.5811
3.1098 | -4437.4636
3.1048 | -4569.3816
3.0998 | -4613.1749
3.0943 | -4572.0571
3.0893 | -4508.5073
3.0843 | -4413.6185
3.0788 | -4325.3981
3.0738 | -4224.3973
3.0688 | -4089.3088
3.0633 | -3895.32
3.058 | -3649.9278
3.053 | -3351.0674
3.0478 | -3039.4436
3.0428 | -2739.6895
3.0375 | -2452.8024
3.0323 | -2205.052
3.0267 | -2003.4442
3.0217 | -1816.82
3.0161 | -1655.8698
3.0106 | -1520.4123
3.0056 | -1407.6259
3.0006 | -1308.7621
2.9944 | -1229.7527
2.9885 | -1161.1357
2.9827 | -1093.7169
2.9774 | -1035.0664
2.9721 | -981.8061
2.9665 | -938.6214
2.9603 | -897.431
2.9541 | -860.5665
2.9479 | -829.8067
2.9427 | -799.4446
2.9374 | -769.739
2.9321 | -746.4713
2.9265 | -724.2317
2.9206 | -701.5982
2.9148 | -676.2792
2.9086 | -650.6282
2.9024 | -623.6177
2.8955 | -599.0029
2.8884 | -578.1165
2.8813 | -563.7903
2.8763 | -550.0612
2.8686 | -534.5752
2.8636 | -521.6474
2.8583 | -505.785
2.8524 | -490.0361
2.8472 | -472.6378
2.841 | -458.9391
2.8351 | -444.7546
2.8286 | -433.5588
2.8221 | -422.3794
2.8159 | -410.6341
2.809 | -396.6616
2.8019 | -381.5134
2.7948 | -367.9803
2.787 | -355.8005
2.7793 | -342.8646
2.7712 | -329.7476
2.7628 | -316.6748
2.7542 | -303.344
2.7446 | -291.7254
2.7353 | -281.9448
2.7253 | -273.2753
2.7201 | -264.6267
2.7151 | -257.0498
2.7095 | -252.0228
2.7039 | -245.6435
2.6981 | -240.4365
2.6928 | -234.4071
2.6866 | -227.9481
2.6804 | -220.6352
2.6742 | -214.0575
2.6677 | -207.7177
2.6612 | -200.4141
2.654 | -193.5328
2.6469 | -187.3434
2.6395 | -181.886
2.6317 | -175.981
2.624 | -169.7421
2.6159 | -162.9634
2.6072 | -156.1184
2.5985 | -149.8201
2.5889 | -144.4209
2.5793 | -138.658
2.5694 | -133.0721
2.5592 | -126.9123
2.548 | -120.4029
2.5365 | -113.8713
2.5244 | -107.4626
2.5114 | -100.8875
2.4978 | -94.067
2.4829 | -87.3727
2.4671 | -80.7161
2.4497 | -74.5435
2.4311 | -68.7042
2.4104 | -63.5161
2.3887 | -58.847
2.3645 | -54.7378
2.339 | -50.9935
2.3118 | -47.6493
2.2823 | -44.594
2.251 | -41.826
2.2175 | -39.4163
2.1819 | -37.3137
2.1444 | -35.5593
2.105 | -33.8002
2.0638 | -32.9589
2.021 | -32.5591