## Sheet1
Voltage (V) | dQ/dV (mAh/V) | 电压(V) | dQ/dV(mAh/V)
3.0087 | 79.0949
3.0276 | 107.3609
3.0397 | 130.2956
3.0499 | 142.0775
3.0598 | 154.5492
3.0685 | 164.7304
3.0769 | 173.7264
3.085 | 181.17
3.0924 | 187.6414
3.0998 | 194.7573
3.107 | 202.2157
3.1141 | 209.9971
3.1206 | 217.1735
3.1268 | 224.3787
3.133 | 231.5292
3.1392 | 237.0522
3.1451 | 243.0112
3.1504 | 249.0633
3.1563 | 255.5265
3.1618 | 261.0586
3.1671 | 269.1372
3.1721 | 277.8564
3.1773 | 287.0626
3.187 | 296.1352
3.1963 | 306.9488
3.2052 | 318.1177
3.2142 | 330.3272
3.2226 | 343.5742
3.2307 | 359.4521
3.2384 | 377.2047
3.2459 | 394.5662
3.253 | 409.5218
3.2595 | 421.6799
3.266 | 434.2273
3.2725 | 447.934
3.279 | 463.6322
3.2849 | 479.0169
3.2905 | 494.0131
3.2961 | 512.184
3.3017 | 536.1292
3.3072 | 567.7679
3.3144 | 605.0548
3.3212 | 648.2231
3.3277 | 699.7633
3.3339 | 769.7761
3.3395 | 856.595
3.3463 | 964.4862
3.3519 | 1098.4121
3.3572 | 1265.1376
3.363 | 1451.1699
3.3689 | 1663.2908
3.3745 | 1879.0341
3.3798 | 2062.0246
3.3851 | 2219.6378
3.3903 | 2356.7951
3.3953 | 2470.8085
3.4009 | 2572.5371
3.4061 | 2687.8136
3.4114 | 2799.8829
3.4164 | 2909.3741
3.4216 | 3043.4675
3.4266 | 3171.8652
3.4316 | 3326.4958
3.4368 | 3518.6756
3.4418 | 3708.8277
3.4468 | 3887.1006
3.452 | 4027.5207
3.457 | 4077.6262
3.4623 | 3998.5923
3.4678 | 3822.3223
3.4728 | 3542.906
3.4778 | 3203.2343
3.483 | 2876.0469
3.488 | 2561.637
3.4936 | 2278.9915
3.4988 | 2043.5133
3.5038 | 1836.9774
3.5088 | 1659.1446
3.5143 | 1529.7995
3.5199 | 1429.2711
3.5252 | 1341.9778
3.5311 | 1284.4115
3.5367 | 1253.0751
3.5425 | 1230.2102
3.5481 | 1240.9221
3.5537 | 1311.7717
3.5596 | 1379.608
3.5649 | 1662.8934
3.5801 | 2050.4091
3.505 | -39.198
3.4688 | -57.7539
3.4449 | -75.5619
3.4269 | -91.8306
3.412 | -108.0321
3.399 | -123.6227
3.3878 | -138.6055
3.3779 | -152.9701
3.3689 | -167.105
3.3606 | -181.3533
3.3528 | -195.2451
3.3457 | -208.6161
3.3392 | -223.4329
3.333 | -238.3438
3.3268 | -253.1565
3.3215 | -270.9809
3.3165 | -292.0724
3.3113 | -317.0879
3.3026 | -347.2471
3.2945 | -383.0245
3.2871 | -422.1083
3.2806 | -461.0454
3.2744 | -503.5637
3.2691 | -552.6052
3.2638 | -612.8354
3.2567 | -675.7955
3.2505 | -744.5484
3.2452 | -820.6337
3.24 | -890.6653
3.235 | -959.1566
3.2297 | -1031.5479
3.2242 | -1094.6359
3.2189 | -1137.9638
3.2133 | -1171.8437
3.2074 | -1202.9608
3.2015 | -1216.3819
3.1956 | -1240.7476
3.1904 | -1275.3452
3.1845 | -1324.1192
3.1792 | -1391.9154
3.1742 | -1505.8817
3.1684 | -1664.8868
3.1631 | -1869.5475
3.1578 | -2127.9299
3.1525 | -2461.8889
3.1473 | -2846.2016
3.142 | -3279.1017
3.1367 | -3730.436
3.1315 | -4151.5819
3.1265 | -4491.1967
3.1215 | -4730.2883
3.1163 | -4856.2429
3.1113 | -4875.197
3.1063 | -4833.7456
3.1011 | -4751.2573
3.0961 | -4656.4588
3.0908 | -4569.7601
3.0856 | -4470.3491
3.0806 | -4339.3694
3.0753 | -4188.7732
3.0701 | -3981.5779
3.0651 | -3707.6341
3.0598 | -3401.1771
3.0546 | -3085.2562
3.0493 | -2769.1923
3.0443 | -2502.4089
3.0388 | -2271.7313
3.0335 | -2063.7149
3.0285 | -1875.3676
3.023 | -1723.1235
3.018 | -1584.4926
3.0127 | -1485.7208
3.0071 | -1401.3795
3.0019 | -1320.5109
2.9969 | -1246.8611
2.9913 | -1184.7748
2.9851 | -1122.402
2.9789 | -1068.9434
2.9727 | -1024.6203
2.9671 | -982.8519
2.9613 | -940.0524
2.9554 | -905.76
2.9495 | -871.0378
2.9445 | -838.6463
2.938 | -808.5524
2.9327 | -782.8478
2.9256 | -760.2863
2.9203 | -741.3849
2.9144 | -719.2696
2.9086 | -694.4978
2.903 | -669.0437
2.8965 | -644.3357
2.89 | -619.2376
2.8831 | -600.7345
2.8763 | -583.4548
2.8692 | -563.7685
2.8642 | -543.9958
2.8568 | -524.7849
2.8512 | -513.1711
2.8459 | -500.7174
2.84 | -490.3117
2.8348 | -477.0499
2.8289 | -464.644
2.8227 | -449.6687
2.8165 | -436.2554
2.8103 | -423.2475
2.8038 | -408.2844
2.7969 | -393.2621
2.7898 | -379.5509
2.7824 | -366.4968
2.7749 | -354.0709
2.7672 | -341.6922
2.7588 | -328.7098
2.7504 | -315.6599
2.7418 | -303.0957
2.7325 | -290.3656
2.7229 | -279.8403
2.7179 | -273.029
2.7126 | -266.7569
2.7074 | -260.3542
2.7024 | -254.3653
2.6968 | -248.0859
2.6909 | -241.6864
2.6853 | -235.5038
2.6795 | -228.9012
2.6736 | -220.8807
2.6671 | -214.156
2.6605 | -207.966
2.6537 | -202.6859
2.6472 | -196.9484
2.6401 | -189.9274
2.6326 | -182.0212
2.6252 | -174.4585
2.6171 | -167.5817
2.6088 | -160.9182
2.6001 | -155.5627
2.5911 | -150.3637
2.5818 | -144.614
2.5725 | -138.3327
2.5626 | -131.4938
2.5517 | -124.4499
2.5406 | -117.553
2.5288 | -110.7832
2.5164 | -103.5218
2.5031 | -95.9838
2.4885 | -88.4251
2.4727 | -81.1924
2.4556 | -74.4927
2.4367 | -68.2631
2.4162 | -62.4686
2.3939 | -57.1731
2.3694 | -52.2692
2.3425 | -47.7359
2.3133 | -43.5334
2.2811 | -39.6464
2.246 | -36.0724
2.207 | -32.9084
2.1639 | -29.7165
2.1171 | -27.5654
2.0665 | -25.9188
2.9606 | 67.2239
2.9827 | 94.3237
2.9966 | 116.1763
3.0084 | 127.196
3.0186 | 138.5319
3.0288 | 147.6273
3.0381 | 155.3873
3.0471 | 162.854
3.0555 | 169.8749
3.0636 | 176.3582
3.0716 | 182.6216
3.0791 | 188.6485
3.0865 | 194.6578
3.0936 | 201.0778
3.1005 | 208.3445
3.1073 | 214.5321
3.1138 | 220.825
3.1197 | 225.9655
3.1262 | 230.6198
3.1321 | 235.0714
3.138 | 240.7278
3.1439 | 246.6223
3.1494 | 252.1612
3.155 | 258.0425
3.1603 | 263.5209
3.1656 | 269.7248
3.1708 | 277.2298
3.1758 | 286.2783
3.1857 | 296.3917
3.195 | 306.023
3.204 | 316.1079
3.2127 | 326.6123
3.2214 | 338.0801
3.2297 | 351.9988
3.2375 | 367.3856
3.2452 | 381.4381
3.2524 | 394.8917
3.2592 | 407.2233
3.2663 | 419.998
3.2728 | 434.1505
3.2793 | 450.8296
3.2855 | 464.4408
3.2914 | 477.8977
3.297 | 493.6074
3.3029 | 513.5269
3.3085 | 540.0277
3.3162 | 579.1743
3.3234 | 621.9942
3.3305 | 669.6725
3.3364 | 731.4902
3.3423 | 811.8384
3.3479 | 902.3238
3.3541 | 1022.5766
3.3593 | 1174.6983
3.3646 | 1354.0191
3.3699 | 1559.9387
3.3751 | 1775.4303
3.3807 | 1981.6569
3.386 | 2147.6077
3.3919 | 2293.2792
3.3971 | 2415.5523
3.4024 | 2523.3872
3.4074 | 2626.8236
3.413 | 2752.9092
3.4182 | 2882.2361
3.4232 | 3005.8106
3.4285 | 3165.0257
3.4337 | 3337.3672
3.4387 | 3520.1444
3.444 | 3718.3557
3.4492 | 3916.9155
3.4542 | 4044.9705
3.4592 | 4090.0245
3.4644 | 4034.0929
3.4694 | 3854.7356
3.4747 | 3591.0126
3.4799 | 3257.2443
3.4852 | 2914.1247
3.4902 | 2583.6733
3.4954 | 2294.237
3.5004 | 2035.5827
3.5057 | 1828.1317
3.5112 | 1655.6397
3.5165 | 1509.1568
3.5221 | 1407.2846
3.528 | 1327.3279
3.5336 | 1261.7793
3.5388 | 1212.3452
3.5447 | 1187.1707
3.5497 | 1189.8164
3.5556 | 1178.8526
3.5615 | 1295.7275
3.577 | 1473.9307
3.5038 | -38.3483
3.4669 | -57.3238
3.4427 | -75.4552
3.4247 | -91.8527
3.4099 | -108.0045
3.3968 | -123.0486
3.3857 | -137.4281
3.3758 | -151.4704
3.3665 | -165.3053
3.3581 | -179.3587
3.3503 | -194.8366
3.3432 | -209.7375
3.3364 | -224.7574
3.3305 | -241.0594
3.3246 | -260.6317
3.319 | -284.0963
3.3091 | -312.4829
3.3001 | -345.8883
3.2921 | -380.7453
3.2846 | -418.0275
3.2781 | -459.9882
3.2719 | -513.071
3.2663 | -571.7994
3.2586 | -637.579
3.2524 | -712.8823
3.2465 | -797.786
3.2409 | -893.1758
3.2347 | -1000.4969
3.2291 | -1119.6414
3.2229 | -1245.9396
3.2173 | -1364.765
3.2121 | -1471.3837
3.2068 | -1559.9587
3.2015 | -1618.0469
3.1963 | -1644.0898
3.1907 | -1659.8383
3.1857 | -1661.2918
3.1804 | -1671.1969
3.1749 | -1711.9532
3.1696 | -1803.0673
3.164 | -1925.3675
3.1581 | -2109.0177
3.1529 | -2355.1268
3.1479 | -2625.3443
3.1423 | -2918.5859
3.137 | -3254.3068
3.1318 | -3591.2857
3.1268 | -3914.2694
3.1218 | -4226.135
3.1166 | -4455.5517
3.1116 | -4568.7911
3.1063 | -4603.2202
3.1011 | -4560.4893
3.0961 | -4467.8449
3.0908 | -4391.0724
3.0856 | -4301.5714
3.0806 | -4189.7446
3.0753 | -4076.7844
3.0701 | -3922.7655
3.0651 | -3701.5835
3.0598 | -3455.1974
3.0546 | -3172.4316
3.0496 | -2870.1944
3.044 | -2593.3187
3.0385 | -2337.813
3.0335 | -2109.428
3.0285 | -1917.5131
3.023 | -1755.989
3.0174 | -1612.2522
3.0124 | -1495.0756
3.0065 | -1395.5459
3.0006 | -1304.145
2.9951 | -1228.8364
2.9895 | -1163.7353
2.9836 | -1109.0384
2.9783 | -1057.3417
2.9718 | -1006.9514
2.9665 | -961.6972
2.9606 | -920.45
2.9544 | -880.6013
2.9479 | -848.9198
2.9417 | -819.84
2.9365 | -795.2091
2.9312 | -766.7777
2.9256 | -741.6258
2.9203 | -717.6281
2.9144 | -696.1174
2.9082 | -673.3296
2.902 | -651.985
2.8958 | -631.0376
2.8893 | -607.4924
2.8822 | -585.2257
2.8751 | -565.3123
2.8701 | -550.0698
2.8627 | -534.9713
2.8574 | -520.8163
2.8521 | -505.7613
2.8466 | -491.5882
2.841 | -475.7289
2.8351 | -461.7641
2.8292 | -448.9142
2.8227 | -438.3446
2.8165 | -425.5648
2.81 | -412.4556
2.8035 | -397.1197
2.7963 | -382.3169
2.7889 | -368.4767
2.7814 | -356.8733
2.7737 | -344.9733
2.7656 | -331.7642
2.7573 | -318.6691
2.7486 | -305.6319
2.7393 | -293.2092
2.73 | -282.9309
2.7201 | -273.6047
2.7148 | -265.2117
2.7098 | -258.254
2.7043 | -252.6508
2.6987 | -245.4838
2.6931 | -239.0434
2.6875 | -232.4237
2.6813 | -225.4136
2.6751 | -219.7561
2.6689 | -214.2299
2.6621 | -208.4778
2.6559 | -201.3719
2.6488 | -194.3218
2.6416 | -186.5795
2.6342 | -180.1915
2.6264 | -173.8781
2.6184 | -167.0653
2.6103 | -160.5362
2.6016 | -154.2278
2.5923 | -147.9622
2.583 | -141.9714
2.5734 | -136.1211
2.5632 | -129.6139
2.5523 | -123.0557
2.5412 | -116.4079
2.5291 | -109.7216
2.5167 | -102.5329
2.5031 | -95.2297
2.4885 | -87.8328
2.4727 | -80.7316
2.4553 | -73.9876
2.4364 | -67.7113
2.4159 | -61.8952
2.393 | -56.548
2.3685 | -51.5744
2.3412 | -47.006
2.3115 | -42.7089
2.2789 | -38.7432
2.2426 | -35.1311
2.2026 | -31.9267
2.1583 | -28.6738
2.1099 | -26.5305
2.0572 | -24.9231