## Sheet1
Voltage (V) | dQ/dV (mAh/V)
3.0726 | 85.8819
3.0902 | 118.708
3.1011 | 145.368
3.1104 | 159.2652
3.1187 | 172.9514
3.1268 | 183.131
3.1343 | 192.5201
3.1414 | 201.8704
3.1485 | 210.6692
3.155 | 219.2623
3.1612 | 227.549
3.1674 | 234.218
3.1733 | 241.2957
3.1789 | 249.0545
3.1848 | 258.4572
3.1953 | 267.6917
3.2006 | 279.7015
3.2102 | 292.2639
3.2152 | 307.3252
3.2242 | 322.9347
3.2328 | 338.8244
3.2409 | 353.9828
3.2486 | 367.0876
3.2564 | 381.898
3.2635 | 400.3235
3.2707 | 419.887
3.2775 | 439.6843
3.2834 | 460.1035
3.2896 | 479.9681
3.2955 | 498.0495
3.301 | 522.5997
3.3063 | 553.5577
3.3116 | 591.9137
3.3187 | 642.3867
3.3252 | 704.1132
3.3314 | 782.1609
3.3367 | 883.8355
3.3417 | 1013.1517
3.3475 | 1185.3444
3.3534 | 1416.5516
3.3587 | 1679.9038
3.364 | 1967.2468
3.3692 | 2255.8909
3.3742 | 2500.3493
3.3792 | 2692.3833
3.3844 | 2829.1194
3.39 | 2926.5622
3.395 | 2981.5301
3.4002 | 3032.9822
3.4052 | 3054.3658
3.4102 | 3087.5983
3.4154 | 3097.0691
3.4207 | 3100.5512
3.4257 | 3083.8277
3.4312 | 3060.4979
3.4362 | 2995.7128
3.4412 | 2918.998
3.4468 | 2809.4628
3.4523 | 2666.9825
3.4573 | 2511.5881
3.4623 | 2357.3491
3.4678 | 2209.193
3.4728 | 2090.1082
3.4781 | 1977.4516
3.484 | 1874.5514
3.4895 | 1778.6939
3.4945 | 1689.7461
3.4995 | 1596.2681
3.5053 | 1523.4037
3.5109 | 1464.0985
3.5159 | 1409.7588
3.5218 | 1367.8209
3.5277 | 1336.6112
3.5329 | 1301.159
3.5385 | 1265.2489
3.5438 | 1238.2577
3.5494 | 1225.5063
3.5553 | 1226.1701
3.5611 | 1218.6109
3.5667 | 1287.2659
3.5822 | 1392.6392
3.4846 | -32.9279
3.4412 | -50.045
3.4139 | -66.5745
3.3934 | -81.8881
3.3764 | -96.9456
3.3624 | -111.0356
3.3497 | -125.3171
3.3389 | -139.6504
3.3286 | -153.5821
3.3196 | -166.9349
3.3116 | -181.2243
3.3038 | -196.1719
3.2964 | -210.6439
3.2899 | -224.9689
3.284 | -239.1886
3.2781 | -254.9193
3.2725 | -274.2282
3.2672 | -299.992
3.2579 | -329.7283
3.2493 | -363.3892
3.2418 | -400.7499
3.2347 | -441.3948
3.2282 | -486.2774
3.2226 | -536.9592
3.2173 | -595.4888
3.2102 | -658.6864
3.2037 | -734.1819
3.1981 | -827.7059
3.1928 | -940.756
3.1866 | -1065.7633
3.1814 | -1213.2395
3.1758 | -1395.237
3.1705 | -1609.5852
3.1649 | -1873.3072
3.1591 | -2189.8293
3.1538 | -2534.8209
3.1488 | -2877.8533
3.1436 | -3251.7064
3.1386 | -3597.1076
3.1336 | -3931.5434
3.1284 | -4246.0868
3.1234 | -4502.4322
3.1184 | -4678.1111
3.1132 | -4831.6934
3.1082 | -4935.5651
3.1032 | -4987.068
3.098 | -5014.7896
3.093 | -4993.8014
3.0877 | -4906.2234
3.0822 | -4771.6426
3.0772 | -4552.8982
3.0719 | -4273.3524
3.0667 | -3959.3992
3.0614 | -3610.7222
3.0564 | -3266.1696
3.0512 | -2958.8464
3.0462 | -2665.0341
3.0409 | -2397.1138
3.0357 | -2190.2652
3.0304 | -2018.5109
3.0248 | -1871.1822
3.0189 | -1750.6105
3.0133 | -1640.2671
3.0081 | -1548.5868
3.0028 | -1475.1621
2.9978 | -1416.8318
2.992 | -1361.4233
2.987 | -1313.8821
2.9817 | -1266.1648
2.9761 | -1213.3884
2.9703 | -1171.7686
2.9647 | -1136.452
2.9594 | -1102.4356
2.9544 | -1067.3901
2.9482 | -1041.031
2.9427 | -1014.0223
2.9371 | -982.1912
2.9315 | -954.6269
2.9259 | -925.1305
2.9197 | -896.716
2.9135 | -871.1293
2.907 | -849.81
2.9005 | -830.4501
2.894 | -811.2939
2.8887 | -788.441
2.8834 | -765.7107
2.8782 | -743.912
2.8723 | -728.0121
2.8667 | -709.7651
2.8605 | -695.0161
2.8549 | -676.5182
2.8487 | -656.7963
2.8422 | -633.2347
2.8357 | -614.347
2.8289 | -601.1336
2.8218 | -585.0796
2.8146 | -569.7704
2.8078 | -554.0973
2.8025 | -539.5527
2.7973 | -523.4112
2.792 | -512.5583
2.7867 | -505.2924
2.7811 | -495.0683
2.7752 | -485.8104
2.77 | -475.2549
2.7638 | -465.3754
2.7579 | -452.0423
2.7517 | -441.789
2.7455 | -429.4944
2.739 | -417.825
2.7325 | -404.9042
2.7253 | -393.2028
2.7185 | -381.6558
2.7111 | -371.9281
2.7036 | -360.7347
2.6959 | -350.4148
2.6881 | -339.6723
2.6798 | -328.1028
2.6714 | -316.4266
2.6627 | -304.5566
2.6534 | -293.1568
2.6441 | -283.5996
2.6391 | -275.6991
2.6339 | -268.9456
2.6289 | -264.0258
2.6236 | -259.1793
2.6181 | -253.0651
2.6128 | -247.7742
2.6072 | -244.1917
2.6013 | -239.5867
2.5954 | -235.132
2.5899 | -229.5989
2.5837 | -224.0577
2.5775 | -218.8532
2.5709 | -214.958
2.5644 | -210.6104
2.5582 | -205.0931
2.5514 | -199.2134
2.5443 | -192.2905
2.5368 | -186.1859
2.5297 | -180.3119
2.522 | -174.6479
2.5139 | -167.8706
2.5055 | -161.4689
2.4972 | -155.7357
2.4882 | -149.932
2.4786 | -144.6861
2.4693 | -139.9732
2.459 | -136.3133
2.4491 | -132.5487
2.4383 | -129.9454
2.4277 | -127.4196
2.4166 | -125.4294
2.4057 | -123.6674
2.3945 | -121.7211
2.3828 | -119.9071
2.3716 | -118.1302
2.3595 | -116.7746
2.3477 | -115.2009
2.3356 | -114.1072
2.3235 | -112.9579
2.3111 | -111.7498
2.2987 | -110.8325
2.2863 | -109.7614
2.2733 | -108.619
2.2609 | -107.6183
2.2479 | -107.0904
2.2346 | -106.4231
2.2216 | -106.0541
2.2088 | -105.8868
2.1955 | -105.4404
2.1822 | -105.1343
2.1692 | -105.3934
2.1558 | -105.5677
2.1425 | -105.5454
2.1298 | -105.6525
2.1165 | -105.7969
2.1031 | -105.853
2.0901 | -106.1994
2.0771 | -106.7989
2.051 | -106.8229
2.025 | -106.5638
3.0645 | 73.9529
3.0853 | 111.803
3.0967 | 141.7608
3.1063 | 155.351
3.1147 | 169.3066
3.1231 | 179.8773
3.1305 | 189.2531
3.138 | 198.4234
3.1451 | 206.7872
3.1516 | 214.4034
3.1581 | 222.2341
3.1643 | 230.5393
3.1705 | 238.4433
3.1764 | 245.6319
3.1817 | 252.1147
3.1873 | 258.904
3.1928 | 265.9661
3.1981 | 274.9256
3.2031 | 285.8571
3.2127 | 298.344
3.2223 | 312.2791
3.2313 | 327.8409
3.2397 | 345.7288
3.2477 | 362.8555
3.2555 | 379.7039
3.2626 | 396.3336
3.2697 | 411.9764
3.2765 | 428.0422
3.2828 | 446.5984
3.2893 | 470.4998
3.2952 | 492.55
3.301 | 515.5278
3.306 | 541.6215
3.3113 | 577.332
3.3165 | 619.7106
3.3234 | 674.7636
3.3293 | 743.225
3.3351 | 828.9161
3.3404 | 942.0416
3.3466 | 1099.8335
3.3519 | 1309.324
3.3575 | 1565.8592
3.363 | 1849.5699
3.3683 | 2142.7846
3.3733 | 2403.1332
3.3785 | 2621.5106
3.3835 | 2786.5771
3.3885 | 2906.4783
3.3937 | 2978.2438
3.3987 | 3032.4684
3.4037 | 3087.1959
3.4092 | 3126.7273
3.4142 | 3151.4213
3.4192 | 3163.9809
3.4244 | 3162.1541
3.4294 | 3130.541
3.4347 | 3080.1275
3.4399 | 3003.885
3.4449 | 2886.8199
3.4502 | 2753.0224
3.4557 | 2603.4306
3.4607 | 2459.8076
3.466 | 2314.8172
3.4716 | 2171.7769
3.4768 | 2025.4256
3.4821 | 1897.6683
3.4874 | 1793.1051
3.4929 | 1698.2613
3.4988 | 1624.797
3.5038 | 1570.1819
3.5091 | 1509.5866
3.515 | 1450.4617
3.5202 | 1396.5752
3.5255 | 1353.9786
3.5308 | 1307.3304
3.536 | 1282.6105
3.5413 | 1258.6109
3.5472 | 1237.3149
3.5525 | 1224.9253
3.5584 | 1212.4767
3.5642 | 1235.2009
3.5698 | 1274.9778
3.4861 | -33.3544
3.4433 | -50.4035
3.4161 | -66.7872
3.3956 | -81.8109
3.3789 | -96.7766
3.3646 | -111.141
3.3519 | -124.9485
3.341 | -138.8077
3.3311 | -152.9584
3.3218 | -166.9647
3.3134 | -182.3677
3.306 | -197.4153
3.2986 | -211.8209
3.2924 | -225.2273
3.2862 | -240.4193
3.2803 | -256.821
3.2747 | -277.2803
3.2697 | -303.7511
3.2604 | -335.1194
3.2517 | -369.916
3.2443 | -406.2311
3.2375 | -446.1872
3.2313 | -491.6569
3.2254 | -544.8199
3.2201 | -605.9094
3.2133 | -676.0549
3.2071 | -759.8415
3.2015 | -849.1547
3.1963 | -953.227
3.1907 | -1087.3176
3.1854 | -1242.8897
3.1804 | -1429.4049
3.1749 | -1656.5539
3.1696 | -1924.5308
3.1643 | -2221.9984
3.1587 | -2563.1981
3.1532 | -2918.7552
3.1479 | -3250.6109
3.1429 | -3574.5071
3.1377 | -3829.1054
3.1327 | -4045.0302
3.1277 | -4201.9497
3.1225 | -4337.4968
3.1175 | -4421.4789
3.1125 | -4537.9001
3.1073 | -4624.4603
3.1023 | -4691.0968
3.097 | -4765.4326
3.0918 | -4770.8893
3.0865 | -4697.1604
3.0815 | -4574.314
3.0763 | -4387.4034
3.0713 | -4113.271
3.066 | -3826.8295
3.0605 | -3522.3506
3.0552 | -3185.6449
3.0502 | -2870.9577
3.0447 | -2582.4936
3.0397 | -2325.8626
3.0344 | -2125.7748
3.0288 | -1958.4066
3.023 | -1817.9385
3.018 | -1702.2111
3.0127 | -1604.3305
3.0075 | -1508.9837
3.0019 | -1442.468
2.9963 | -1384.13
2.991 | -1330.1431
2.9858 | -1277.6709
2.9805 | -1239.6859
2.9749 | -1193.2119
2.9699 | -1148.8993
2.9644 | -1110.3815
2.9591 | -1082.5603
2.9538 | -1051.294
2.9473 | -1025.8728
2.942 | -999.5446
2.9365 | -964.6053
2.9306 | -927.1542
2.9247 | -895.3784
2.9185 | -872.1448
2.9135 | -853.9909
2.907 | -837.3743
2.9005 | -819.9319
2.8955 | -799.7286
2.8903 | -774.0302
2.8847 | -752.4387
2.8794 | -736.998
2.8735 | -721.7215
2.8676 | -701.568
2.8621 | -681.7088
2.8559 | -662.3026
2.8493 | -641.4043
2.8428 | -625.1457
2.8363 | -611.237
2.8295 | -594.2873
2.8224 | -574.8055
2.8152 | -558.8704
2.8078 | -547.2006
2.8025 | -534.4809
2.7973 | -520.8917
2.7923 | -508.665
2.7867 | -496.1352
2.7808 | -484.0865
2.7752 | -474.1089
2.7694 | -463.4316
2.7635 | -450.5312
2.7573 | -440.1647
2.7508 | -430.4751
2.7442 | -420.9494
2.738 | -409.4923
2.7312 | -396.3679
2.7241 | -381.9317
2.7167 | -370.7647
2.7092 | -361.4788
2.7015 | -351.4433
2.6937 | -340.6945
2.6857 | -328.6104
2.677 | -315.0819
2.6683 | -302.0693
2.6593 | -291.0826
2.6543 | -281.9228
2.6444 | -273.0628
2.6342 | -266.301
2.6292 | -259.08
2.6236 | -251.8087
2.6181 | -245.1301
2.6125 | -240.7522
2.6066 | -236.9301
2.6007 | -232.041
2.5948 | -227.1133
2.5889 | -221.5453
2.5824 | -215.3599
2.5759 | -209.2398
2.5694 | -204.8626
2.5626 | -200.1519
2.5554 | -195.5595
2.5486 | -190.8807
2.5412 | -184.9386
2.5337 | -178.1251
2.5263 | -171.3044
2.5176 | -164.9602
2.5093 | -158.283
2.5006 | -152.6146
2.4916 | -146.6842
2.482 | -141.0264
2.472 | -135.9933
2.4618 | -131.6614
2.4513 | -127.9367
2.4404 | -124.2307
2.429 | -121.0945
2.4178 | -118.1992
2.4057 | -115.8352
2.3939 | -113.5026
2.3815 | -111.7742
2.3691 | -110.1014
2.3564 | -108.7251
2.3437 | -107.1831
2.3307 | -105.5263
2.3177 | -104.0236
2.3043 | -102.5376
2.2904 | -101.0922
2.277 | -99.7625
2.2631 | -98.5426
2.2488 | -97.4893
2.2346 | -96.8862
2.22 | -96.5182
2.2057 | -96.0204
2.1915 | -95.567
2.1769 | -94.9556
2.162 | -94.5651
2.1475 | -94.6083
2.1326 | -95.1046
2.118 | -95.4659
2.1034 | -95.9051
2.0892 | -96.1731
2.0746 | -96.4807
2.0458 | -96.9056
2.0169 | -97.3909