## Sheet1
Voltage (V) | dQ/dV (mAh/V)
2.9529 | 71.2075
2.9734 | 97.6734
2.987 | 119.8032
2.9985 | 132.9795
3.0084 | 146.3539
3.018 | 157.351
3.0267 | 166.2769
3.035 | 174.1685
3.0428 | 180.9589
3.0505 | 186.7068
3.058 | 192.1307
3.0651 | 198.2799
3.0722 | 205.6382
3.0791 | 213.8674
3.0856 | 222.1982
3.0918 | 229.4059
3.0977 | 234.812
3.1036 | 240.5539
3.1094 | 246.3199
3.1153 | 252.8278
3.1206 | 259.93
3.1259 | 268.6086
3.1312 | 278.1872
3.1414 | 289.3047
3.151 | 303.22
3.16 | 317.7921
3.169 | 331.0545
3.1773 | 344.0288
3.1851 | 355.9411
3.1932 | 367.1172
3.2006 | 378.689
3.208 | 393.2431
3.2152 | 408.7557
3.222 | 425.371
3.2285 | 443.4899
3.2347 | 458.7707
3.2409 | 474.016
3.2465 | 487.3284
3.2524 | 498.0476
3.2579 | 507.3131
3.2632 | 520.3194
3.2688 | 539.3594
3.2741 | 566.6114
3.2815 | 596.7255
3.2886 | 627.351
3.2948 | 654.1745
3.3014 | 680.438
3.3076 | 712.3624
3.3134 | 750.2253
3.3193 | 794.4405
3.3243 | 847.7824
3.3293 | 909.6189
3.3358 | 974.7784
3.3413 | 1046.6747
3.3466 | 1132.6955
3.3516 | 1226.0896
3.3575 | 1331.4792
3.3627 | 1466.5174
3.3683 | 1622.1006
3.3739 | 1785.4704
3.3792 | 1949.2213
3.3847 | 2121.9842
3.39 | 2283.6115
3.395 | 2445.8771
3.4006 | 2648.6718
3.4058 | 2850.0424
3.4111 | 3049.5604
3.4161 | 3240.9218
3.4213 | 3416.626
3.4263 | 3537.4996
3.4316 | 3643.7863
3.4368 | 3703.4758
3.4418 | 3705.1035
3.4468 | 3685.358
3.452 | 3608.3487
3.4573 | 3488.6278
3.4623 | 3349.2519
3.4675 | 3190.4738
3.4725 | 2991.9022
3.4781 | 2809.5379
3.4836 | 2630.8123
3.4886 | 2442.4085
3.4936 | 2276.7564
3.4991 | 2131.4561
3.5044 | 1992.8949
3.51 | 1873.6477
3.5153 | 1781.8904
3.5208 | 1709.3019
3.5258 | 1656.6136
3.5308 | 1615.7458
3.536 | 1586.5617
3.5413 | 1585.4225
3.5466 | 1630.3183
3.5522 | 1755.1907
3.558 | 1868.4937
3.5633 | 2232.6086
3.5788 | 2717.6077
3.5016 | -41.7564
3.4678 | -59.8536
3.4446 | -77.4021
3.4269 | -93.846
3.4123 | -110.1008
3.3999 | -125.5585
3.3885 | -140.9355
3.3789 | -155.8974
3.3699 | -170.3136
3.3618 | -185.0176
3.3544 | -201.0583
3.3472 | -216.6711
3.3407 | -231.8702
3.3351 | -246.2249
3.3293 | -262.6749
3.324 | -281.8065
3.3187 | -307.4958
3.3097 | -338.2148
3.3014 | -372.7915
3.2939 | -407.7586
3.2871 | -445.2542
3.2809 | -486.9772
3.275 | -535.3426
3.2697 | -591.4599
3.2626 | -650.8103
3.2561 | -715.6472
3.2505 | -787.6298
3.2449 | -871.2089
3.2384 | -954.3284
3.2325 | -1048.7597
3.2263 | -1145.8876
3.2211 | -1244.8767
3.2155 | -1348.0397
3.2105 | -1458.4389
3.2046 | -1567.3516
3.1994 | -1659.5596
3.1935 | -1760.0937
3.1882 | -1858.7212
3.1826 | -1951.5724
3.177 | -2034.8831
3.1718 | -2123.6982
3.1665 | -2193.0717
3.1612 | -2268.5478
3.156 | -2351.1366
3.151 | -2437.2132
3.146 | -2505.8609
3.1405 | -2605.6032
3.1352 | -2700.6699
3.1302 | -2804.7137
3.1246 | -2926.9907
3.1194 | -3056.8322
3.1141 | -3204.3804
3.1091 | -3384.1017
3.1039 | -3595.0517
3.0989 | -3800.3252
3.0939 | -4004.4128
3.0887 | -4141.0747
3.0837 | -4198.5216
3.0784 | -4241.961
3.0732 | -4264.7649
3.0682 | -4258.0588
3.0629 | -4256.9106
3.0577 | -4206.4136
3.0524 | -4084.6276
3.0474 | -3869.8887
3.0422 | -3647.8071
3.0372 | -3367.9914
3.0319 | -3124.4231
3.0267 | -2884.9971
3.0211 | -2669.5938
3.0161 | -2459.1224
3.0106 | -2259.2533
3.0053 | -2074.0806
3 | -1915.6161
2.9941 | -1778.918
2.9885 | -1657.0255
2.983 | -1545.1204
2.978 | -1456.5682
2.9724 | -1374.6398
2.9662 | -1311.5062
2.96 | -1243.7023
2.9544 | -1184.8679
2.9485 | -1132.1943
2.942 | -1086.9517
2.9358 | -1045.2638
2.9306 | -1005.3469
2.925 | -957.819
2.9191 | -915.5982
2.9132 | -882.4441
2.9082 | -855.5706
2.9017 | -829.1666
2.8952 | -802.6348
2.89 | -776.0354
2.8847 | -747.6716
2.8788 | -722.7237
2.8732 | -698.5214
2.8673 | -678.4858
2.8611 | -658.1537
2.8546 | -637.1751
2.8481 | -616.205
2.8416 | -595.0899
2.8345 | -573.7473
2.8295 | -554.4562
2.8245 | -539.6958
2.8168 | -525.8797
2.8115 | -512.518
2.8062 | -498.039
2.8004 | -483.8581
2.7948 | -469.6403
2.7889 | -456.8638
2.7827 | -444.1185
2.7765 | -431.2997
2.77 | -418.9955
2.7635 | -404.9679
2.7566 | -390.629
2.7495 | -376.6815
2.7421 | -363.1698
2.7343 | -350.7541
2.7266 | -337.5395
2.7182 | -324.0575
2.7098 | -310.4428
2.7008 | -298.3307
2.6912 | -287.0999
2.6816 | -277.7677
2.6717 | -268.7962
2.6664 | -259.2841
2.6612 | -250.2522
2.6556 | -242.9192
2.6497 | -235.9196
2.6438 | -229.4135
2.6379 | -222.7973
2.6317 | -215.6105
2.6252 | -207.8827
2.6184 | -200.9603
2.6116 | -194.7384
2.6044 | -188.4025
2.597 | -181.6155
2.5895 | -175.1601
2.5815 | -168.7311
2.5731 | -162.1333
2.5647 | -155.3003
2.5558 | -148.2349
2.5465 | -140.6
2.5365 | -132.8141
2.526 | -125.1529
2.5151 | -117.3164
2.5031 | -109.3451
2.4906 | -101.1281
2.4767 | -93.2815
2.4618 | -85.7644
2.4454 | -79.1029
2.4277 | -73.0324
2.4082 | -67.6552
2.388 | -62.7423
2.3654 | -58.3859
2.3415 | -54.3852
2.3155 | -51.0399
2.2882 | -48.1993
2.2588 | -45.8972
2.2284 | -44.0324
2.1964 | -42.6833
2.1636 | -41.8487
2.1298 | -41.58
2.0957 | -41.2779
2.0622 | -42.157
2.0293 | -43.6091
2.9433 | 77.5098
2.9622 | 103.7102
2.9879 | 125.4274
2.9988 | 137.9164
3.0084 | 150.2645
3.0174 | 159.3135
3.0264 | 166.8498
3.0344 | 173.5237
3.0425 | 180.6201
3.0502 | 187.3375
3.0577 | 193.6789
3.0648 | 199.6464
3.0716 | 206.7238
3.0784 | 213.0407
3.0853 | 219.1355
3.0912 | 225.9513
3.0974 | 234.0325
3.1036 | 240.1087
3.1094 | 245.9442
3.1147 | 251.469
3.1203 | 256.1815
3.1259 | 261.3293
3.1312 | 268.3761
3.1364 | 276.2965
3.1414 | 285.8305
3.151 | 295.2118
3.156 | 306.1822
3.1646 | 317.7311
3.1736 | 331.4107
3.182 | 344.036
3.1901 | 356.4701
3.1978 | 369.2248
3.2052 | 383.9356
3.2127 | 400.1761
3.2198 | 415.1564
3.2263 | 429.6812
3.2325 | 442.0836
3.239 | 452.4738
3.2452 | 463.5935
3.2511 | 476.9863
3.257 | 492.9302
3.2626 | 509.7752
3.2682 | 527.964
3.2734 | 547.0921
3.2784 | 567.7872
3.2834 | 591.103
3.2905 | 619.4139
3.2973 | 649.4185
3.3038 | 680.0596
3.3097 | 714.7842
3.3156 | 747.726
3.3215 | 782.1521
3.3265 | 825.9303
3.3317 | 884.1296
3.3367 | 948.8057
3.3426 | 1022.8337
3.3479 | 1118.0746
3.3541 | 1232.3162
3.3603 | 1352.5287
3.3665 | 1477.502
3.3717 | 1614.2548
3.377 | 1760.4165
3.382 | 1899.8405
3.3872 | 2068.1018
3.3922 | 2251.5801
3.3975 | 2421.9181
3.4027 | 2595.4374
3.4077 | 2795.6417
3.413 | 2996.1425
3.4182 | 3177.5069
3.4232 | 3357.6845
3.4285 | 3506.8098
3.4337 | 3601.5813
3.4387 | 3692.2671
3.4437 | 3711.6832
3.4489 | 3683.2238
3.4539 | 3583.4863
3.4592 | 3464.8221
3.4644 | 3304.0859
3.4694 | 3155.3712
3.4747 | 2989.2642
3.4802 | 2817.6158
3.4855 | 2645.5837
3.4905 | 2470.2763
3.496 | 2297.3641
3.5013 | 2152.3622
3.5066 | 2012.1721
3.5125 | 1891.8282
3.5181 | 1798.8868
3.5236 | 1726.3834
3.5286 | 1664.9191
3.5336 | 1632.5999
3.5388 | 1623.8546
3.5441 | 1643.8983
3.5491 | 1706.5055
3.5543 | 1839.9968
3.5599 | 1967.8193
3.5649 | 2337.2084
3.5801 | 2823.1471
3.5057 | -38.7537
3.4703 | -59.4036
3.4468 | -78.3586
3.4288 | -93.817
3.4145 | -109.8257
3.4018 | -125.6195
3.3909 | -140.7816
3.3807 | -155.5836
3.372 | -170.8635
3.364 | -186.5181
3.3562 | -201.4148
3.3494 | -216.0065
3.3432 | -230.2457
3.337 | -246.5251
3.3314 | -266.5108
3.3258 | -292.5449
3.3162 | -322.9969
3.3076 | -358.2808
3.2998 | -396.6281
3.2927 | -434.5975
3.2862 | -473.9144
3.2806 | -515.0638
3.275 | -564.3925
3.27 | -618.516
3.2629 | -680.9875
3.257 | -749.3915
3.2514 | -823.3521
3.2462 | -897.5
3.24 | -978.764
3.2344 | -1075.3795
3.2291 | -1179.254
3.2229 | -1290.3122
3.2167 | -1405.6241
3.2108 | -1516.6438
3.2052 | -1626.1444
3.1994 | -1718.4441
3.1935 | -1806.9988
3.1885 | -1890.7232
3.1832 | -1953.5095
3.178 | -2006.7257
3.173 | -2071.411
3.168 | -2127.9499
3.1618 | -2184.3235
3.1566 | -2254.413
3.1513 | -2327.7566
3.146 | -2384.2112
3.1408 | -2482.0435
3.1358 | -2568.2235
3.1305 | -2682.2104
3.1253 | -2828.8606
3.12 | -2989.0919
3.1147 | -3148.7474
3.1094 | -3355.2055
3.1042 | -3583.054
3.0989 | -3768.4323
3.0939 | -3947.017
3.0887 | -4077.5387
3.0837 | -4153.2248
3.0784 | -4208.163
3.0732 | -4259.3126
3.0682 | -4276.4595
3.0626 | -4252.4008
3.0574 | -4183.9678
3.0524 | -4043.7418
3.0474 | -3869.1503
3.0422 | -3637.343
3.0366 | -3378.1388
3.0316 | -3097.6517
3.0264 | -2847.4176
3.0211 | -2607.2941
3.0161 | -2410.7863
3.0109 | -2225.0792
3.0053 | -2056.3616
3 | -1905.001
2.9947 | -1762.7174
2.9889 | -1639.4297
2.9833 | -1538.6491
2.9777 | -1449.6164
2.9727 | -1364.0721
2.9668 | -1290.3627
2.9613 | -1232.4134
2.9557 | -1172.7855
2.9507 | -1122.6665
2.9448 | -1079.7902
2.9396 | -1038.8756
2.934 | -995.5849
2.9287 | -957.7692
2.9228 | -926.0391
2.9166 | -889.2084
2.9104 | -859.7031
2.9042 | -834.7709
2.8989 | -806.0846
2.8937 | -778.225
2.8887 | -751.9613
2.8828 | -728.2267
2.8772 | -700.1573
2.871 | -679.6285
2.8652 | -656.7849
2.8586 | -634.5194
2.8521 | -609.8736
2.8453 | -589.3256
2.8382 | -569.3744
2.8307 | -551.3078
2.8233 | -532.4601
2.818 | -517.1563
2.8128 | -502.3933
2.8069 | -488.082
2.8013 | -472.1212
2.7957 | -457.5483
2.7895 | -442.8426
2.783 | -428.5582
2.7765 | -417.2064
2.77 | -406.7857
2.7632 | -393.3799
2.756 | -378.7538
2.7489 | -364.9043
2.7411 | -352.1901
2.7331 | -338.3281
2.725 | -326.2711
2.7167 | -313.4349
2.7074 | -299.8892
2.6984 | -288.1952
2.6888 | -278.8675
2.6835 | -270.3401
2.6785 | -263.6542
2.6733 | -257.2953
2.6677 | -249.8991
2.6624 | -242.1938
2.6565 | -236.424
2.6506 | -229.8407
2.6444 | -224.4928
2.6385 | -218.4355
2.632 | -211.6182
2.6255 | -203.349
2.6187 | -195.4373
2.6116 | -187.6085
2.6041 | -180.5828
2.5964 | -174.0759
2.5883 | -167.9856
2.5802 | -161.5137
2.5716 | -154.4278
2.5626 | -147.1676
2.5533 | -139.7985
2.543 | -132.586
2.5328 | -124.9865
2.5217 | -117.2601
2.5099 | -108.9603
2.4972 | -100.502
2.4832 | -92.2674
2.4683 | -84.4039
2.4516 | -77.1529
2.4333 | -70.4665
2.4135 | -64.5419
2.3918 | -59.1574
2.3679 | -54.3245
2.3425 | -50.0793
2.3139 | -46.5197
2.2836 | -43.5448
2.2513 | -41.2366
2.2172 | -39.4963
2.1816 | -38.2892
2.1444 | -37.7443
2.1072 | -37.1177
2.0693 | -37.8495
2.0331 | -39.2375