## Sheet1
Voltage (V) | dQ/dV (mAh/V)
3.0053 | 84.9549
3.0226 | 115.7034
3.0459 | 140.5913
3.0552 | 153.307
3.0642 | 166.4567
3.0722 | 175.8188
3.0803 | 184.1936
3.0877 | 192.2252
3.0949 | 200.6027
3.102 | 209.7931
3.1085 | 218.5737
3.115 | 226.3984
3.1209 | 232.9739
3.1268 | 240.9399
3.1327 | 247.2975
3.1386 | 254.1534
3.1436 | 261.6804
3.1491 | 270.4092
3.1544 | 278.2186
3.1594 | 289.6827
3.1687 | 302.8445
3.1783 | 316.998
3.187 | 332.3407
3.1953 | 348.0566
3.2034 | 363.1794
3.2108 | 378.4042
3.2183 | 395.4641
3.2254 | 410.4053
3.2322 | 425.5733
3.2384 | 440.1418
3.2449 | 455.0862
3.2511 | 469.9
3.257 | 487.7451
3.2626 | 504.3974
3.2682 | 521.1934
3.2734 | 537.2593
3.2787 | 553.1234
3.2837 | 572.4114
3.2908 | 595.239
3.2958 | 625.0732
3.3023 | 658.6707
3.3088 | 697.3979
3.3147 | 736.1889
3.3203 | 774.0855
3.3258 | 812.8343
3.3308 | 859.7278
3.3358 | 927.4638
3.342 | 999.466
3.3479 | 1087.7143
3.3537 | 1190.0174
3.3587 | 1300.3514
3.3643 | 1419.8272
3.3699 | 1568.6884
3.3754 | 1726.782
3.3804 | 1864.9174
3.3854 | 2013.6174
3.3906 | 2162.3794
3.3956 | 2311.6062
3.4009 | 2465.7732
3.4064 | 2632.2317
3.4117 | 2766.9328
3.4167 | 2884.0682
3.4223 | 2999.015
3.4275 | 3086.8508
3.4325 | 3144.7139
3.4375 | 3190.6179
3.4427 | 3191.9625
3.4477 | 3163.2955
3.453 | 3112.0287
3.4585 | 3028.7817
3.4635 | 2907.7407
3.4685 | 2783.0602
3.4737 | 2638.226
3.479 | 2478.5722
3.4843 | 2328.9898
3.4898 | 2174.3906
3.4951 | 2023.1365
3.5004 | 1892.6682
3.5057 | 1780.458
3.5112 | 1674.4386
3.5162 | 1580.6357
3.5215 | 1491.7537
3.527 | 1407.8342
3.532 | 1341.867
3.5373 | 1293.6706
3.5429 | 1254.0785
3.5484 | 1231.2126
3.5537 | 1227.2399
3.5587 | 1224.3024
3.5646 | 1253.5741
3.5698 | 1299.2697
3.4979 | -39.4822
3.4635 | -59.5211
3.4399 | -77.6936
3.4219 | -91.9823
3.4068 | -106.8974
3.3944 | -121.0934
3.3829 | -135.2902
3.3723 | -149.2604
3.363 | -163.2214
3.3547 | -177.3637
3.3469 | -191.5578
3.3395 | -205.7344
3.3327 | -220.2021
3.3265 | -235.1375
3.3206 | -251.5307
3.315 | -270.9793
3.3097 | -295.3701
3.3001 | -324.0677
3.2914 | -358.0953
3.2837 | -396.7744
3.2765 | -434.5189
3.27 | -470.9078
3.2645 | -507.7148
3.2589 | -548.763
3.2536 | -596.5485
3.2465 | -648.9111
3.24 | -704.1812
3.2344 | -758.976
3.2288 | -811.8625
3.2235 | -867.6726
3.2173 | -927.2116
3.2111 | -990.1541
3.2056 | -1048.8152
3.2003 | -1106.9827
3.1953 | -1171.3027
3.1894 | -1240.5943
3.1835 | -1308.1407
3.1773 | -1379.6466
3.1715 | -1466.0891
3.1665 | -1556.5971
3.1609 | -1662.634
3.1553 | -1797.884
3.1498 | -1934.1812
3.1445 | -2081.7938
3.1395 | -2258.934
3.1343 | -2453.5941
3.129 | -2647.6638
3.124 | -2860.8313
3.1187 | -3062.1248
3.1135 | -3261.5159
3.1082 | -3448.9784
3.1032 | -3601.2954
3.098 | -3706.3124
3.093 | -3793.9245
3.0877 | -3831.4068
3.0825 | -3863.4438
3.0775 | -3888.9006
3.0722 | -3903.6228
3.067 | -3878.6047
3.062 | -3867.2389
3.0567 | -3818.9516
3.0515 | -3739.7607
3.0465 | -3617.2989
3.0412 | -3449.4263
3.036 | -3258.987
3.031 | -3061.7546
3.0257 | -2862.0943
3.0205 | -2663.3599
3.0155 | -2473.891
3.0102 | -2286.3219
3.0047 | -2116.3817
2.9994 | -1977.4585
2.9944 | -1847.6224
2.9892 | -1731.3683
2.9836 | -1636.9753
2.9783 | -1542.7506
2.9727 | -1455.6454
2.9675 | -1377.0252
2.9622 | -1306.6052
2.9566 | -1231.3712
2.951 | -1175.5007
2.9454 | -1132.675
2.9402 | -1089.0242
2.9349 | -1044.4574
2.9299 | -1005.5233
2.9244 | -969.215
2.9185 | -927.5337
2.9123 | -895.4342
2.9064 | -868.2479
2.9014 | -842.2223
2.8949 | -811.1179
2.8881 | -782.4284
2.8828 | -755.7487
2.8772 | -734.4447
2.8714 | -714.0211
2.8655 | -696.5707
2.8599 | -674.9102
2.8534 | -651.812
2.8472 | -625.7616
2.8404 | -604.5074
2.8335 | -584.6805
2.8264 | -566.4142
2.8214 | -549.7405
2.814 | -533.8658
2.8087 | -521.8803
2.8007 | -507.7798
2.7951 | -494.2505
2.7898 | -481.3093
2.7839 | -468.6658
2.7777 | -454.8605
2.7718 | -442.2237
2.7656 | -430.3864
2.7591 | -416.6391
2.7523 | -404.4245
2.7455 | -393.7226
2.7384 | -383.0741
2.7312 | -371.2759
2.7238 | -358.6179
2.716 | -345.8735
2.708 | -333.962
2.6996 | -322.7396
2.6909 | -311.6624
2.6822 | -300.4601
2.6729 | -289.9164
2.6633 | -278.5304
2.6531 | -268.0487
2.6481 | -258.1772
2.6426 | -250.727
2.637 | -243.9349
2.6311 | -238.6991
2.6255 | -233.3347
2.6196 | -226.8828
2.6134 | -220.1102
2.6072 | -213.5954
2.6004 | -207.6955
2.5939 | -201.2489
2.5871 | -194.8545
2.5799 | -188.0854
2.5725 | -181.2704
2.5647 | -175.4464
2.557 | -169.0766
2.5486 | -162.3636
2.5403 | -155.0663
2.5313 | -147.707
2.5217 | -140.0484
2.512 | -132.5389
2.5015 | -125.1067
2.4903 | -117.6629
2.4786 | -110.6117
2.4658 | -104.1265
2.4525 | -98.0091
2.4383 | -92.3426
2.4231 | -87.3148
2.4073 | -82.9076
2.3899 | -79.3141
2.3725 | -76.1696
2.3542 | -73.4276
2.3353 | -70.8601
2.3158 | -68.4223
2.295 | -66.279
2.2743 | -64.4497
2.2526 | -62.9083
2.2302 | -61.5072
2.2079 | -60.3986
2.1847 | -59.6238
2.1611 | -59.0932
2.1375 | -59.0134
2.114 | -59.1302
2.0901 | -59.4829
2.0672 | -59.7808
2.0436 | -60.5413
2.0207 | -61.5174
2.9879 | 71.854
3.0087 | 100.7145
3.0214 | 124.2063
3.0326 | 136.5385
3.0425 | 149.0789
3.0515 | 158.7314
3.0602 | 167.8427
3.0685 | 177.1815
3.0766 | 186.3105
3.084 | 194.6142
3.0908 | 201.97
3.0977 | 208.2884
3.1045 | 214.3022
3.111 | 222.3601
3.1172 | 230.4281
3.1234 | 236.82
3.129 | 242.7616
3.1346 | 250.0486
3.1405 | 257.7156
3.146 | 266.6185
3.151 | 277.5495
3.156 | 288.6314
3.1659 | 298.7801
3.1752 | 311.0979
3.1839 | 324.5687
3.1928 | 338.3996
3.2009 | 354.0795
3.2087 | 372.353
3.2164 | 388.4506
3.2235 | 403.5635
3.23 | 417.3887
3.2369 | 430.2005
3.2434 | 444.1671
3.2496 | 460.1282
3.2558 | 477.1355
3.2614 | 491.1705
3.2672 | 507.8075
3.2725 | 524.727
3.2781 | 547.3192
3.2831 | 570.0367
3.2905 | 594.7737
3.2973 | 620.5332
3.3041 | 651.8638
3.3107 | 684.5109
3.3169 | 721.4947
3.3224 | 763.3229
3.328 | 811.7706
3.3333 | 865.6492
3.3398 | 932.9919
3.3457 | 1013.4764
3.3513 | 1097.2881
3.3565 | 1192.3117
3.3621 | 1302.503
3.3677 | 1425.1758
3.3727 | 1559.9866
3.3779 | 1713.2903
3.3829 | 1885.8244
3.3888 | 2041.7767
3.3944 | 2197.7141
3.3996 | 2342.4664
3.4046 | 2503.1703
3.4102 | 2654.6173
3.4161 | 2804.8559
3.4213 | 2943.8833
3.4263 | 3041.9823
3.4316 | 3111.433
3.4371 | 3170.233
3.4424 | 3212.1088
3.4477 | 3205.0289
3.453 | 3162.6368
3.4582 | 3084.2296
3.4632 | 2951.2843
3.4688 | 2816.6815
3.474 | 2675.8264
3.479 | 2532.1621
3.4843 | 2380.877
3.4895 | 2237.9156
3.4945 | 2093.7488
3.4998 | 1956.952
3.5057 | 1832.9068
3.5109 | 1716.9198
3.5165 | 1614.4393
3.5218 | 1521.4576
3.5274 | 1441.3245
3.5332 | 1379.2641
3.5382 | 1335.771
3.5435 | 1300.7877
3.5491 | 1280.6551
3.5543 | 1289.6746
3.5599 | 1300.8114
3.5655 | 1415.1589
3.581 | 1579.1875
3.5016 | -38.376
3.4641 | -57.8911
3.4409 | -76.0856
3.4226 | -91.5619
3.408 | -106.798
3.3947 | -121.0488
3.3835 | -134.7966
3.3733 | -148.3352
3.3637 | -162.3262
3.3553 | -176.5353
3.3472 | -191.6728
3.3401 | -206.3978
3.3333 | -220.5853
3.3271 | -233.4757
3.3212 | -249.158
3.3156 | -269.5543
3.31 | -295.1996
3.3004 | -325.6395
3.2921 | -360.494
3.2843 | -398.0118
3.2772 | -433.6763
3.2707 | -470.2208
3.2651 | -510.6823
3.2595 | -557.1559
3.2542 | -608.9028
3.2474 | -664.1134
3.2412 | -727.5468
3.2356 | -795.6135
3.23 | -860.6496
3.2235 | -928.4795
3.218 | -1001.3249
3.2121 | -1076.7382
3.2068 | -1151.0973
3.2009 | -1225.0575
3.1953 | -1294.0258
3.1901 | -1355.2665
3.1848 | -1417.1417
3.1789 | -1483.5669
3.1733 | -1566.4565
3.168 | -1638.6487
3.1618 | -1721.3685
3.1566 | -1819.7618
3.1516 | -1935.6765
3.1457 | -2057.1797
3.1405 | -2209.0615
3.1355 | -2354.7912
3.1305 | -2519.6759
3.1253 | -2707.1622
3.1203 | -2923.7762
3.1147 | -3116.7261
3.1094 | -3315.6337
3.1042 | -3477.3012
3.0992 | -3617.4579
3.0936 | -3729.1934
3.0884 | -3820.3564
3.0834 | -3857.1115
3.0784 | -3889.569
3.0732 | -3886.5868
3.0682 | -3889.6706
3.0629 | -3871.0094
3.0577 | -3820.5424
3.0527 | -3709.915
3.0474 | -3588.1267
3.0422 | -3429.8078
3.0372 | -3246.6094
3.0316 | -3068.6441
3.0261 | -2872.8769
3.0211 | -2657.8107
3.0161 | -2455.2981
3.0109 | -2269.5721
3.0059 | -2099.5486
3.0006 | -1957.305
2.9947 | -1833.2358
2.9895 | -1714.0306
2.9839 | -1602.761
2.9786 | -1504.1672
2.973 | -1415.3513
2.9668 | -1340.0588
2.9609 | -1269.4297
2.9554 | -1207.0756
2.9495 | -1145.4981
2.9433 | -1095.7109
2.9383 | -1055.7724
2.933 | -1015.9542
2.9275 | -973.1119
2.9219 | -937.4881
2.916 | -901.2811
2.911 | -871.2095
2.9051 | -843.7218
2.8999 | -822.6813
2.8949 | -793.636
2.8896 | -771.3637
2.8844 | -748.764
2.8785 | -728.6213
2.8729 | -705.7462
2.867 | -685.4068
2.8611 | -660.9761
2.8546 | -637.3598
2.8481 | -617.1351
2.8413 | -599.3439
2.8342 | -580.3865
2.8273 | -561.8076
2.8199 | -545.5003
2.8146 | -528.3614
2.8093 | -512.6499
2.8041 | -498.9704
2.7985 | -485.5984
2.7926 | -471.6143
2.7867 | -459.2584
2.7808 | -447.9658
2.7746 | -435.6663
2.7681 | -423.0369
2.7616 | -410.9091
2.7548 | -402.0239
2.748 | -390.9147
2.7405 | -378.8262
2.7337 | -364.6999
2.726 | -351.5892
2.7179 | -336.9173
2.7095 | -324.7957
2.7012 | -313.1817
2.6922 | -302.7401
2.6832 | -292.2726
2.6782 | -283.743
2.6686 | -276.1852
2.6636 | -270.219
2.6584 | -263.3665
2.6531 | -256.2303
2.6478 | -249.4529
2.6422 | -243.0803
2.6364 | -236.4703
2.6305 | -230.1863
2.6246 | -223.7288
2.6184 | -215.9687
2.6119 | -208.339
2.6054 | -201.4658
2.5982 | -195.1285
2.5911 | -189.208
2.584 | -183.4734
2.5762 | -177.0228
2.5685 | -170.3629
2.5604 | -164.4434
2.5517 | -157.957
2.543 | -150.8613
2.5341 | -143.4689
2.5244 | -135.3184
2.5139 | -127.1607
2.5031 | -119.2494
2.4913 | -111.8623
2.4792 | -104.411
2.4655 | -97.5736
2.4513 | -91.0525
2.4358 | -85.4681
2.4197 | -80.3811
2.402 | -75.9344
2.3837 | -71.8603
2.3642 | -68.3634
2.344 | -65.1805
2.3223 | -62.3988
2.3 | -59.9488
2.2767 | -57.8889
2.2526 | -56.19
2.2278 | -54.7977
2.202 | -53.7294
2.1763 | -52.9306
2.1499 | -52.4942
2.1233 | -52.3012
2.0963 | -52.5478
2.07 | -52.737
2.0433 | -53.4936
2.0179 | -54.5236