## Sheet1
Voltage (V) | dQ/dV (mAh/V)
3.55 | -40.9999
3.5184 | -46.7987
3.5022 | -53.0303
3.4753 | -60.1712
3.4638 | -67.4615
3.4536 | -74.4011
3.4446 | -80.9128
3.4359 | -87.569
3.4278 | -94.3279
3.4204 | -100.8353
3.4136 | -108.0685
3.4074 | -115.7087
3.4009 | -123.3198
3.3953 | -131.929
3.3903 | -142.456
3.3851 | -154.199
3.3758 | -167.8861
3.3677 | -184.4376
3.3599 | -204.5176
3.3531 | -224.9575
3.3466 | -246.95
3.3413 | -271.8653
3.3361 | -300.4896
3.3311 | -334.7777
3.3249 | -381.2032
3.3193 | -437.7151
3.3141 | -509.3028
3.3088 | -613.7203
3.3038 | -794.8786
3.2986 | -1237.5509
3.293 | -2694.0252
3.2877 | -6040.9839
3.2824 | -10570.6248
3.2772 | -14631.6779
3.2722 | -16999.5947
3.2672 | -17204.0055
3.262 | -16109.9034
3.257 | -15780.2923
3.2517 | -17437.9914
3.2462 | -20149.367
3.2412 | -22328.8743
3.2362 | -22950.1535
3.2307 | -21846.8367
3.2257 | -19630.6321
3.2207 | -17044.3359
3.2152 | -14691.8494
3.2102 | -12716.8587
3.2052 | -11055.7969
3.1997 | -9825.7806
3.1947 | -9086.0266
3.1897 | -8592.2686
3.1842 | -8179.4951
3.1792 | -7761.9274
3.1742 | -7264.2534
3.1687 | -6741.7631
3.1637 | -6278.0589
3.1587 | -5834.3827
3.1532 | -5420.7528
3.1482 | -5041.5157
3.1432 | -4656.1839
3.1377 | -4312.6516
3.1327 | -4059.2482
3.1277 | -3869.8474
3.1222 | -3745.7615
3.1172 | -3674.7993
3.1122 | -3571.1774
3.1067 | -3417.0454
3.1017 | -3205.8746
3.0967 | -2924.6673
3.0912 | -2598.7763
3.0862 | -2303.0036
3.0812 | -2016.403
3.0753 | -1771.8055
3.0701 | -1568.8142
3.0648 | -1396.3386
3.0598 | -1243.3507
3.0543 | -1126.0552
3.049 | -1024.9437
3.0434 | -939.5147
3.0378 | -872.6648
3.0319 | -820.3583
3.0267 | -770.6048
3.0211 | -735.1161
3.0158 | -706.8143
3.0106 | -680.2378
3.0053 | -654.6348
3.0003 | -635.2908
2.9947 | -616.3931
2.9889 | -597.2075
2.9833 | -579.7267
2.9783 | -566.2861
2.9724 | -549.9049
2.9671 | -538.8208
2.9609 | -527.336
2.9554 | -515.9471
2.9501 | -502.7989
2.9448 | -492.3771
2.9389 | -483.3078
2.933 | -471.5884
2.9272 | -462.7463
2.9216 | -452.5987
2.9166 | -443.0727
2.9104 | -431.1749
2.9039 | -423.7018
2.8977 | -415.9034
2.8924 | -408.065
2.8872 | -399.5437
2.8822 | -393.1505
2.8769 | -387.4211
2.8714 | -378.9748
2.8658 | -371.6014
2.8605 | -364.8857
2.8546 | -358.1637
2.8487 | -349.4164
2.8428 | -342.8947
2.8369 | -335.6065
2.8304 | -327.4418
2.8242 | -319.974
2.8177 | -314.8463
2.8109 | -307.3486
2.8041 | -299.9745
2.7976 | -293.4682
2.7926 | -286.9085
2.7876 | -281.0015
2.7805 | -276.7434
2.7728 | -273.1819
2.7678 | -268.1314
2.7625 | -262.8867
2.7573 | -256.5864
2.752 | -251.1374
2.7464 | -245.5663
2.7405 | -239.9874
2.7349 | -235.1178
2.7291 | -230.9216
2.7229 | -226.5126
2.7167 | -221.9955
2.7105 | -217.4999
2.7043 | -212.0494
2.6977 | -206.4939
2.6909 | -200.5011
2.6838 | -195.5481
2.677 | -190.5994
2.6695 | -185.9665
2.6621 | -180.2363
2.6543 | -175.2493
2.6466 | -170.078
2.6382 | -164.8367
2.6298 | -159.0947
2.6212 | -153.7134
2.6122 | -147.9689
2.6026 | -142.8217
2.593 | -138.8242
2.5827 | -134.9809
2.5775 | -130.9157
2.5725 | -127.5516
2.5669 | -124.9644
2.561 | -122.2286
2.5554 | -119.6048
2.5499 | -116.9447
2.544 | -113.3769
2.5375 | -109.874
2.5313 | -106.9847
2.5248 | -104.4506
2.5182 | -101.2636
2.5114 | -98.151
2.5043 | -95.0073
2.4968 | -91.7377
2.4894 | -88.5949
2.4817 | -85.4482
2.4733 | -81.9717
2.4649 | -78.359
2.4562 | -74.8939
2.4469 | -71.2736
2.437 | -67.744
2.4268 | -64.2313
2.4159 | -60.7258
2.4048 | -56.924
2.3924 | -53.1171
2.3794 | -49.2177
2.3651 | -45.3901
2.3499 | -41.6324
2.3335 | -37.9685
2.3146 | -34.3637
2.2944 | -30.7545
2.2721 | -27.376
2.247 | -24.1375
2.2166 | -21.1842
2.1834 | -18.682
2.1456 | -16.1275
2.1025 | -14.8937
2.0541 | -14.2931
2.8242 | 92.9911
2.84 | 108.3939
2.858 | 121.9045
2.8636 | 131.4442
2.8689 | 141.0112
2.8788 | 150.3504
2.8881 | 159.3821
2.8968 | 168.1597
2.9048 | 175.6367
2.9129 | 182.6129
2.9203 | 189.2292
2.9278 | 196.8388
2.9349 | 204.6725
2.9417 | 213.0487
2.9482 | 221.9116
2.9544 | 229.7835
2.9606 | 238.3866
2.9662 | 246.346
2.9721 | 253.9991
2.9774 | 260.032
2.9827 | 267.6362
2.9879 | 275.3873
2.9932 | 285.5829
3.0003 | 295.5549
3.0075 | 305.9445
3.014 | 315.1468
3.0208 | 326.0096
3.0273 | 337.3015
3.0335 | 348.2964
3.0394 | 359.1531
3.045 | 369.4926
3.0509 | 380.624
3.0564 | 390.6377
3.0617 | 401.0707
3.0667 | 409.3459
3.0719 | 417.9817
3.0769 | 427.4639
3.0819 | 441.5468
3.0881 | 457.3338
3.0943 | 472.6484
3.1001 | 485.5606
3.1057 | 499.3516
3.1113 | 512.877
3.1169 | 524.895
3.1234 | 537.6209
3.1284 | 551.1242
3.1336 | 564.0288
3.1386 | 580.1791
3.1445 | 600.656
3.1504 | 618.0498
3.156 | 632.6305
3.1612 | 646.9613
3.1668 | 664.6493
3.1721 | 680.6712
3.1773 | 703.4526
3.1829 | 727.8715
3.1879 | 750.318
3.1935 | 769.8807
3.1987 | 795.0372
3.204 | 818.8861
3.2093 | 839.6277
3.2149 | 867.2766
3.2204 | 894.5218
3.2254 | 924.9882
3.2304 | 966.5559
3.2356 | 1023.8275
3.2406 | 1115.9749
3.2462 | 1326.0577
3.2517 | 1812.5108
3.257 | 2728.1568
3.262 | 3957.5131
3.2672 | 5153.5392
3.2722 | 5980.4375
3.2772 | 6260.986
3.2824 | 6001.0492
3.2874 | 5503.2693
3.2924 | 5110.1418
3.2976 | 4922.9773
3.3026 | 4942.7527
3.3076 | 5194.9544
3.3128 | 5591.3313
3.3178 | 6056.3912
3.3231 | 6577.3752
3.3283 | 7160.8945
3.3333 | 7898.8505
3.3386 | 9974.5864
3.3438 | 15132.5008
3.3488 | 21728.4426
3.3541 | 27471.7955
3.3593 | 30238.2508
3.3643 | 29242.293
3.3696 | 24684.7323
3.3748 | 19512.3216
3.3798 | 15883.2873
3.3851 | 13759.4976
3.3903 | 12903.0481
3.3953 | 12724.8968
3.4006 | 12526.3874
3.4058 | 11732.6175
3.4108 | 10248.1737
3.4161 | 8328.4699
3.4213 | 6535.4824
3.4263 | 5170.0079
3.4316 | 4159.5486
3.4368 | 3389.8863
3.4418 | 2830.3917
3.4468 | 2387.5775
3.452 | 2033.8222
3.457 | 1758.1752
3.4623 | 1534.2182
3.4678 | 1348.9553
3.4728 | 1205.4084
3.4778 | 1079.4332
3.483 | 970.279
3.4886 | 883.1304
3.4936 | 805.2546
3.4988 | 734.9694
3.5044 | 675.3295
3.5097 | 622.1489
3.5153 | 573.8909
3.5215 | 532.1026
3.5267 | 494.6303
3.5323 | 462.1131
3.5385 | 433.3589
3.545 | 405.043
3.5518 | 376.7732
3.5571 | 341.524
3.5732 | 302.8801
3.4951 | -48.124
3.4672 | -63.5541
3.4446 | -77.1066
3.426 | -86.8312
3.4185 | -97.0193
3.4114 | -105.9308
3.4049 | -113.5801
3.3987 | -122.3388
3.3931 | -132.902
3.3875 | -146.5045
3.3779 | -163.0719
3.3692 | -182.5176
3.3615 | -203.2317
3.3547 | -224.3034
3.3485 | -247.4856
3.3429 | -275.493
3.3376 | -309.7206
3.3305 | -352.2038
3.3246 | -406.437
3.3193 | -477.9403
3.3131 | -575.3896
3.3079 | -721.2933
3.3026 | -1001.3268
3.2976 | -1939.3108
3.2924 | -4833.8583
3.2874 | -9836.954
3.2824 | -14801.2903
3.2772 | -18042.1308
3.2722 | -18481.0145
3.2672 | -16366.9716
3.262 | -13433.9064
3.257 | -12552.8075
3.2517 | -14233.3762
3.2462 | -17351.8763
3.2412 | -20393.3018
3.2362 | -22101.9925
3.2307 | -21943.4762
3.2257 | -20169.617
3.2207 | -17531.0637
3.2152 | -14956.9592
3.2102 | -12831.3221
3.2052 | -11074.9088
3.1997 | -9768.7034
3.1947 | -8935.7836
3.1897 | -8367.5926
3.1842 | -7917.8301
3.1792 | -7508.9903
3.1742 | -7052.6906
3.1687 | -6546.3176
3.1637 | -6088.2743
3.1587 | -5653.3041
3.1532 | -5248.3766
3.1482 | -4881.7627
3.1432 | -4522.1193
3.1377 | -4182.9462
3.1327 | -3886.4439
3.1277 | -3649.5911
3.1222 | -3471.0736
3.1172 | -3368.3085
3.1122 | -3293.4133
3.1067 | -3223.7519
3.1017 | -3139.2847
3.0967 | -2992.1165
3.0912 | -2789.2152
3.0862 | -2554.9633
3.0812 | -2309.3891
3.0757 | -2068.2408
3.0707 | -1848.1266
3.0657 | -1644.6612
3.0602 | -1460.1961
3.0549 | -1309.8213
3.0499 | -1181.4139
3.0443 | -1073.9303
3.0388 | -988.2929
3.0338 | -912.8003
3.0288 | -845.1385
3.0233 | -797.9172
3.018 | -759.6911
3.013 | -723.3278
3.0078 | -689.6814
3.0025 | -662.7003
2.9972 | -631.8583
2.9916 | -613.4294
2.9861 | -596.4573
2.9811 | -579.6689
2.9755 | -563.1588
2.9693 | -551.3381
2.964 | -536.8062
2.9588 | -525.6418
2.9538 | -516.4693
2.9482 | -506.1053
2.9427 | -492.4816
2.9371 | -483.0184
2.9315 | -473.7129
2.9253 | -462.6043
2.9194 | -450.5953
2.9135 | -440.8537
2.907 | -432.2788
2.902 | -425.4749
2.8955 | -419.4978
2.889 | -411.3099
2.8825 | -401.0535
2.8772 | -393.0723
2.8717 | -385.1059
2.8661 | -381.4892
2.8611 | -377.6872
2.8552 | -372.065
2.8497 | -362.2449
2.8441 | -354.0969
2.8382 | -346.0096
2.832 | -339.1035
2.8258 | -333.9554
2.8196 | -328.6826
2.8134 | -320.0244
2.8069 | -311.9165
2.8004 | -304.7898
2.7954 | -300.1082
2.7886 | -296.089
2.7818 | -291.1428
2.7746 | -284.1641
2.7675 | -277.0658
2.7622 | -271.4832
2.757 | -266.6774
2.7495 | -263.5622
2.7442 | -259.6881
2.7387 | -254.8738
2.7334 | -249.9967
2.7278 | -245.8898
2.7222 | -241.1261
2.7163 | -236.604
2.7105 | -232.0153
2.7046 | -226.6966
2.6984 | -220.8556
2.6922 | -216.5351
2.6857 | -212.6897
2.6788 | -208.8115
2.6726 | -204.3404
2.6658 | -199.3418
2.6587 | -192.7927
2.6515 | -187.0438
2.6441 | -182.2116
2.6364 | -177.9726
2.6286 | -173.6321
2.6205 | -168.8127
2.6125 | -163.4732
2.6041 | -158.3466
2.5951 | -152.8917
2.5858 | -148.0383
2.5768 | -143.4225
2.5669 | -139.3778
2.557 | -135.3091
2.5517 | -131.8082
2.5465 | -128.1205
2.5412 | -124.8475
2.5356 | -122.067
2.5297 | -119.3564
2.5238 | -117.1065
2.5182 | -114.5851
2.512 | -111.5911
2.5058 | -107.8105
2.4993 | -105.0022
2.4928 | -102.4342
2.4857 | -99.8059
2.4789 | -97.1583
2.472 | -94.2517
2.4643 | -90.8551
2.4569 | -86.8453
2.4488 | -83.6537
2.4407 | -80.2307
2.4314 | -77.1758
2.4228 | -74.1941
2.4135 | -71.1561
2.4035 | -67.5435
2.3936 | -63.5917
2.3825 | -59.8112
2.371 | -56.0834
2.3583 | -52.6112
2.3449 | -49.2172
2.3313 | -45.8548
2.3161 | -42.3619
2.2994 | -38.7216
2.2817 | -35.19
2.2619 | -31.6944
2.2398 | -28.2929
2.2157 | -25.0911
2.1865 | -22.2392
2.1552 | -19.7457
2.1192 | -17.1691
2.0789 | -15.7166
2.0343 | -14.8043
2.814 | 88.8473
2.8301 | 105.2421
2.849 | 118.3027
2.8549 | 124.4085
2.8605 | 131.1532
2.8655 | 136.9715
2.8707 | 143.009
2.8757 | 149.259
2.885 | 157.2401
2.8937 | 165.0457
2.9024 | 172.4926
2.9101 | 179.9554
2.9179 | 186.9808
2.9256 | 194.13
2.9324 | 201.6123
2.9396 | 210.6456
2.9461 | 218.6983
2.9526 | 227.0127
2.9585 | 234.9224
2.9644 | 242.7836
2.9703 | 249.817
2.9758 | 256.7259
2.9811 | 264.5615
2.9864 | 273.8367
2.9916 | 283.7029
2.9991 | 293.8312
3.0059 | 303.3784
3.0127 | 312.4253
3.0195 | 321.3531
3.0261 | 333.8724
3.0323 | 346.6413
3.0385 | 358.2801
3.044 | 369.735
3.0496 | 378.8835
3.0555 | 388.2333
3.0605 | 397.6102
3.066 | 409.2286
3.071 | 419.102
3.076 | 429.8759
3.0825 | 441.3525
3.0887 | 456.8048
3.0949 | 470.9547
3.1011 | 485.7419
3.1063 | 497.4836
3.1122 | 510.7856
3.1175 | 519.518
3.1231 | 534.4474
3.1281 | 552.1016
3.1333 | 569.2252
3.1395 | 582.7232
3.1451 | 596.5026
3.151 | 614.0373
3.1569 | 633.5347
3.1625 | 654.631
3.1687 | 676.6705
3.1746 | 695.9191
3.1798 | 713.5587
3.1857 | 733.879
3.1913 | 757.0458
3.1969 | 780.4292
3.2021 | 802.1871
3.2074 | 829.3854
3.2124 | 852.1975
3.2183 | 878.561
3.2235 | 908.8473
3.2291 | 949.3648
3.2344 | 998.6888
3.24 | 1077.2379
3.2452 | 1214.0943
3.2502 | 1509.4996
3.2552 | 2190.487
3.2604 | 3317.1824
3.2654 | 4576.401
3.2707 | 5637.3254
3.2759 | 6213.1307
3.2809 | 6180.7272
3.2862 | 5739.9602
3.2914 | 5298.5927
3.2964 | 5017.3355
3.3017 | 4940.3796
3.3069 | 5124.1558
3.3119 | 5474.5087
3.3172 | 5945.999
3.3224 | 6505.5735
3.3274 | 7083.5405
3.3327 | 7795.4929
3.3379 | 9400.311
3.3429 | 13593.3562
3.3482 | 20431.4467
3.3534 | 26872.3819
3.3584 | 30823.0253
3.3637 | 30727.0676
3.3689 | 26885.8721
3.3739 | 21019.6843
3.3792 | 16762.2076
3.3844 | 14579.2103
3.3894 | 13807.6454
3.3944 | 13663.7684
3.3996 | 13385.9655
3.4046 | 12331.3006
3.4099 | 10488.8092
3.4151 | 8309.0541
3.4201 | 6391.5029
3.4254 | 5003.3231
3.4306 | 4012.7254
3.4356 | 3262.0052
3.4406 | 2708.6836
3.4458 | 2282.7122
3.4508 | 1944.4754
3.4564 | 1680.5909
3.4619 | 1469.305
3.4669 | 1286.6827
3.4719 | 1144.0161
3.4774 | 1027.47
3.4824 | 928.0777
3.4874 | 839.0042
3.4926 | 762.8913
3.4982 | 695.6629
3.5032 | 641.2258
3.5088 | 593.8507
3.5146 | 550.4652
3.5196 | 511.9412
3.5252 | 476.1597
3.5311 | 444.0645
3.5373 | 414.6666
3.5441 | 385.2183
3.5494 | 355.4795
3.5553 | 320.5309
3.5723 | 283.0508
3.4973 | -52.2491
3.4719 | -59.1749
3.4598 | -66.1873
3.4486 | -73.3941
3.4393 | -81.0536
3.4309 | -89.07
3.4232 | -97.149
3.4157 | -106.1097
3.4092 | -114.2792
3.403 | -122.3949
3.3978 | -130.8678
3.3922 | -140.9681
3.3869 | -153.9636
3.3779 | -171.6124
3.3696 | -190.9304
3.3621 | -210.5637
3.3559 | -230.9487
3.3497 | -255.1535
3.3441 | -282.9905
3.3389 | -317.2949
3.3324 | -361.4559
3.3265 | -422.1807
3.3212 | -498.3702
3.315 | -609.332
3.3094 | -784.124
3.3041 | -1165.5226
3.2986 | -2525.0157
3.2936 | -6153.0237
3.2886 | -11446.6326
3.2834 | -16222.5346
3.2784 | -18838.3319
3.2734 | -18500.9471
3.2682 | -15850.2377
3.2632 | -13170.8456
3.2579 | -12972.5403
3.2527 | -12701.5311
3.2477 | -17836.841
3.2424 | -25586.3042