## Sheet1
Voltage (V) | dQ/dV (mAh/V)
2.8292 | 51.9471
2.8565 | 72.2002
2.8754 | 89.117
2.8909 | 99.1438
2.9042 | 109.6254
2.9169 | 118.4853
2.9284 | 125.8996
2.9396 | 132.5814
2.9498 | 139.0475
2.9597 | 145.5198
2.9696 | 152.0638
2.9786 | 158.8641
2.9873 | 165.9314
2.9957 | 172.7515
3.0037 | 179.3081
3.0115 | 185.6362
3.0189 | 192.2136
3.0261 | 199.5774
3.0332 | 206.2874
3.04 | 213.0734
3.0462 | 220.0929
3.0527 | 227.1315
3.0589 | 232.578
3.0648 | 238.332
3.0704 | 243.9239
3.0763 | 250.3593
3.0819 | 256.7438
3.0874 | 265.9041
3.0924 | 275.6633
3.0977 | 286.3049
3.1073 | 296.9632
3.1166 | 309.58
3.1256 | 322.734
3.1343 | 337.0617
3.1426 | 353.986
3.1504 | 369.5524
3.1581 | 383.9498
3.1649 | 395.7788
3.1721 | 408.7508
3.1789 | 420.9211
3.1857 | 435.9456
3.1919 | 450.483
3.1981 | 464.9054
3.204 | 477.7483
3.2099 | 493.6867
3.2155 | 512.0798
3.2211 | 532.6566
3.2288 | 550.461
3.2338 | 570.6685
3.2409 | 592.066
3.2459 | 614.4382
3.2527 | 639.9075
3.2589 | 668.2485
3.2654 | 700.2908
3.2713 | 730.7381
3.2772 | 768.6973
3.2824 | 816.0042
3.2877 | 878.7
3.2927 | 957.443
3.2986 | 1076.5789
3.3038 | 1264.5509
3.3088 | 1579.1864
3.3138 | 2056.5017
3.3193 | 2650.6204
3.3243 | 3274.389
3.3293 | 3799.2961
3.3345 | 4138.6037
3.3395 | 4273.1594
3.3448 | 4280.6642
3.35 | 4219.1541
3.355 | 4172.2072
3.3603 | 4187.4937
3.3655 | 4255.6367
3.3705 | 4356.4042
3.3758 | 4518.6665
3.381 | 4745.5257
3.386 | 5063.5744
3.3913 | 5457.5608
3.3965 | 5954.004
3.4015 | 6533.5596
3.4068 | 7210.1703
3.412 | 8027.4095
3.417 | 8901.3103
3.4223 | 9594.2299
3.4275 | 9939.2783
3.4325 | 9826.5826
3.4375 | 9246.0489
3.4427 | 8375.0635
3.4477 | 7459.0812
3.453 | 6577.1763
3.4582 | 5813.7221
3.4632 | 5213.043
3.4685 | 4703.7713
3.4737 | 4297.1623
3.4787 | 3990.1264
3.484 | 3756.7423
3.4892 | 3558.0098
3.4942 | 3406.1244
3.4995 | 3253.2587
3.5047 | 3121.8935
3.51 | 3024.003
3.5153 | 2943.182
3.5205 | 2896.6902
3.5255 | 2872.6683
3.5308 | 2877.0735
3.536 | 2922.3141
3.5413 | 3035.7255
3.5466 | 3190.2799
3.5518 | 3319.8486
3.5568 | 3527.9929
3.5723 | 3773.9921
3.5125 | -45.9736
3.4827 | -65.0983
3.461 | -82.8849
3.4443 | -97.9047
3.4303 | -113.1799
3.4182 | -127.5551
3.4074 | -141.5111
3.3975 | -154.9664
3.3885 | -168.0576
3.3804 | -180.574
3.3727 | -192.6854
3.3655 | -205.2171
3.3587 | -218.1095
3.3522 | -231.0334
3.3463 | -245.3801
3.3407 | -261.7864
3.3351 | -281.5835
3.3252 | -305.3346
3.3159 | -333.918
3.3076 | -363.1433
3.2998 | -396.2407
3.293 | -431.5168
3.2862 | -467.7093
3.2803 | -506.8615
3.275 | -555.1467
3.2697 | -615.5169
3.2626 | -688.6949
3.2564 | -782.0176
3.2511 | -898.964
3.2446 | -1056.5636
3.239 | -1276.3377
3.2331 | -1585.0362
3.2273 | -2054.9368
3.2223 | -2728.9425
3.2173 | -3775.2709
3.2121 | -5325.2119
3.2071 | -7205.6951
3.2021 | -9150.5094
3.1969 | -10843.7791
3.1919 | -11906.1766
3.1866 | -12288.8611
3.1814 | -12245.6778
3.1764 | -11916.3001
3.1711 | -11465.528
3.1659 | -11059.1272
3.1609 | -10634.7191
3.1556 | -10167.6596
3.1504 | -9773.3919
3.1454 | -9365.772
3.1401 | -8954.4867
3.1349 | -8607.3997
3.1299 | -8229.0528
3.1246 | -7776.0192
3.1194 | -7262.6184
3.1144 | -6639.2957
3.1094 | -5948.8206
3.1042 | -5311.4836
3.0992 | -4710.8862
3.0939 | -4193.9649
3.0887 | -3775.8241
3.0834 | -3425.6729
3.0784 | -3117.76
3.0732 | -2897.8272
3.0682 | -2696.2233
3.0629 | -2506.0045
3.0577 | -2346.1411
3.0527 | -2199.8781
3.0468 | -2059.2254
3.0416 | -1955.874
3.0366 | -1861.1414
3.031 | -1766.152
3.0251 | -1671.4265
3.0192 | -1589.8776
3.014 | -1499.2275
3.0081 | -1427.195
3.0025 | -1359.758
2.9972 | -1295.7205
2.992 | -1228.7656
2.9864 | -1169.277
2.9814 | -1117.0657
2.9752 | -1070.1442
2.9687 | -1026.5175
2.9634 | -982.1136
2.9578 | -937.9862
2.9516 | -891.5695
2.9454 | -851.6829
2.9392 | -818.105
2.9337 | -784.1513
2.9284 | -749.7172
2.9231 | -720.4777
2.9172 | -689.4766
2.911 | -660.0685
2.9048 | -632.6097
2.898 | -609.084
2.8915 | -585.9102
2.8865 | -566.0774
2.8791 | -545.3216
2.8741 | -527.1476
2.8689 | -506.9046
2.8633 | -488.2292
2.8577 | -471.5024
2.8515 | -456.9463
2.8456 | -440.8789
2.8394 | -426.2581
2.8329 | -408.8866
2.8258 | -392.5672
2.819 | -377.7341
2.8115 | -364.3305
2.8038 | -350.6099
2.796 | -336.7364
2.7876 | -323.3024
2.7793 | -308.9884
2.77 | -296.6408
2.7607 | -284.9703
2.7557 | -276.7715
2.7458 | -269.4261
2.7405 | -261.7555
2.7353 | -253.6083
2.73 | -246.1856
2.7241 | -239.3997
2.7182 | -232.5534
2.7123 | -227.1391
2.7064 | -221.5695
2.6999 | -215.7759
2.6934 | -210.1751
2.6869 | -204.6078
2.6801 | -198.7257
2.6733 | -191.8596
2.6658 | -185.3039
2.6584 | -178.611
2.6506 | -172.3811
2.6426 | -165.6257
2.6342 | -159.1506
2.6255 | -152.8007
2.6162 | -146.9803
2.6069 | -141.5334
2.597 | -136.5354
2.5868 | -131.0871
2.5762 | -125.7141
2.5654 | -120.1043
2.5536 | -114.4372
2.5415 | -109.0183
2.5288 | -103.6322
2.5151 | -97.9059
2.5015 | -91.6294
2.4863 | -85.392
2.4699 | -79.1893
2.4519 | -73.8515
2.433 | -69.4128
2.4128 | -65.7238
2.3914 | -62.6485
2.3691 | -60.1258
2.3456 | -58.1549
2.3217 | -56.5311
2.2969 | -55.1682
2.2718 | -53.8261
2.246 | -52.5529
2.2197 | -51.3464
2.1924 | -50.2005
2.1645 | -49.1603
2.1366 | -48.1398
2.1075 | -47.1487
2.0783 | -46.156
2.0479 | -45.108
2.0172 | -44.0323
2.8143 | 46.3216
2.8472 | 68.4316
2.8658 | 86.5787
2.8816 | 96.4823
2.8955 | 106.5188
2.9086 | 114.7408
2.9203 | 122.2664
2.9318 | 129.4013
2.9427 | 136.5368
2.9526 | 143.4666
2.9625 | 150.4424
2.9715 | 156.7109
2.9805 | 163.275
2.9889 | 169.222
2.9972 | 175.2428
3.005 | 181.4041
3.0127 | 187.9372
3.0202 | 194.6024
3.0273 | 202.3086
3.0341 | 209.7843
3.0409 | 216.4947
3.0471 | 222.4497
3.0533 | 228.4485
3.0595 | 235.068
3.0654 | 241.1536
3.0713 | 247.7421
3.0766 | 254.131
3.0822 | 259.9853
3.0877 | 267.1698
3.0927 | 277.0408
3.098 | 288.3677
3.1076 | 299.3662
3.1166 | 311.6373
3.1256 | 324.6072
3.1343 | 338.8205
3.1426 | 354.6242
3.1504 | 369.5052
3.1578 | 383.4551
3.1649 | 396.1097
3.1721 | 407.923
3.1789 | 421.4677
3.1854 | 438.3318
3.1919 | 454.0204
3.1981 | 469.0992
3.2037 | 483.991
3.2096 | 499.934
3.2152 | 512.9541
3.2207 | 529.2995
3.2257 | 546.191
3.231 | 564.9049
3.2384 | 585.8138
3.2455 | 612.2601
3.2524 | 640.4878
3.2589 | 669.1612
3.2651 | 702.112
3.271 | 733.9337
3.2769 | 769.756
3.2821 | 813.9879
3.2874 | 870.6637
3.2924 | 945.3965
3.2983 | 1062.5296
3.3038 | 1252.5113
3.3088 | 1571.162
3.3138 | 2054.5023
3.3193 | 2650.6317
3.3243 | 3274.4035
3.3293 | 3799.3143
3.3345 | 4138.6205
3.3395 | 4282.2087
3.3448 | 4316.8128
3.35 | 4273.3732
3.355 | 4244.4934
3.3603 | 4277.8455
3.3655 | 4355.5618
3.3705 | 4466.9814
3.3758 | 4639.5315
3.381 | 4895.091
3.386 | 5232.6381
3.3913 | 5663.105
3.3965 | 6186.4553
3.4015 | 6802.684
3.4068 | 7524.455
3.412 | 8386.999
3.417 | 9289.4146
3.4223 | 9956.3303
3.4275 | 10172.8198
3.4325 | 9903.0248
3.4375 | 9210.0207
3.4427 | 8290.0982
3.4477 | 7362.5341
3.453 | 6517.2538
3.4582 | 5764.612
3.4632 | 5137.549
3.4685 | 4643.8025
3.4737 | 4272.415
3.479 | 3982.1806
3.484 | 3731.4596
3.4892 | 3532.0093
3.4942 | 3376.5151
3.4995 | 3232.5779
3.5047 | 3109.2084
3.5097 | 3026.2834
3.515 | 2946.6967
3.5205 | 2886.4502
3.5255 | 2875.6136
3.5305 | 2880.7008
3.536 | 2906.8074
3.541 | 2989.5906
3.546 | 3123.3902
3.5515 | 3246.3172
3.5565 | 3411.5529
3.5717 | 3598.3753
3.514 | -47.073
3.484 | -65.3253
3.4629 | -82.4621
3.4464 | -97.2792
3.4322 | -112.1787
3.4198 | -126.6121
3.4089 | -141.0518
3.399 | -154.9262
3.39 | -168.4307
3.382 | -181.3781
3.3742 | -194.1918
3.3671 | -206.1025
3.3603 | -218.5436
3.3541 | -230.4201
3.3479 | -243.741
3.3423 | -257.8063
3.3367 | -274.6845
3.3317 | -295.8868
3.3221 | -322.6914
3.3131 | -350.3084
3.3051 | -380.8118
3.2983 | -412.1981
3.2911 | -446.4944
3.2849 | -481.8797
3.279 | -525.2195
3.2738 | -577.8803
3.2688 | -643.2347
3.262 | -716.7387
3.2561 | -808.0756
3.2511 | -930.8065
3.2446 | -1096.859
3.239 | -1316.1928
3.2335 | -1631.4947
3.2282 | -2096.4194
3.2229 | -2775.3508
3.2176 | -3851.5043
3.2124 | -5418.4511
3.2074 | -7274.5329
3.2021 | -9180.8555
3.1969 | -10844.8646
3.1919 | -11892.6483
3.1866 | -12262.7213
3.1814 | -12212.181
3.1764 | -11855.3668
3.1711 | -11385.2614
3.1659 | -10977.3959
3.1609 | -10588.9195
3.1556 | -10158.5068
3.1504 | -9773.4409
3.1454 | -9365.8218
3.1401 | -8954.5379
3.1349 | -8597.8711
3.1299 | -8190.7865
3.1246 | -7718.581
3.1194 | -7205.1601
3.1144 | -6620.1296
3.1094 | -5958.7481
3.1042 | -5339.1386
3.0992 | -4737.5093
3.0939 | -4197.7184
3.0887 | -3767.6162
3.0837 | -3416.6953
3.0781 | -3116.2866
3.0726 | -2880.9521
3.0676 | -2673.3113
3.0626 | -2480.6805
3.0574 | -2324.9231
3.0524 | -2193.7475
3.0471 | -2067.709
3.0419 | -1971.9066
3.0369 | -1879.9286
3.0316 | -1777.8692
3.0264 | -1686.6579
3.0214 | -1599.2809
3.0158 | -1517.8921
3.0106 | -1446.6969
3.0047 | -1385.5246
2.9997 | -1315.7792
2.9944 | -1252.3432
2.9889 | -1193.051
2.983 | -1134.0409
2.9768 | -1082.6379
2.9718 | -1039.799
2.9662 | -997.8112
2.9606 | -952.6289
2.9551 | -910.0644
2.9489 | -869.6155
2.9439 | -829.1239
2.9371 | -798.7299
2.9321 | -770.6827
2.9265 | -740.7583
2.921 | -707.7265
2.9151 | -678.352
2.9089 | -648.2181
2.9024 | -620.2388
2.8958 | -595.0022
2.8887 | -571.1074
2.8813 | -549.4272
2.8763 | -531.5337
2.871 | -512.8081
2.8655 | -494.7749
2.8602 | -475.3603
2.854 | -458.1014
2.8481 | -441.8411
2.8416 | -429.4526
2.8351 | -415.2575
2.8286 | -400.8948
2.8218 | -384.358
2.8143 | -367.6813
2.8069 | -351.3916
2.7988 | -336.5735
2.7907 | -322.0992
2.7821 | -308.7512
2.7728 | -295.8184
2.7635 | -285.0292
2.7539 | -274.986
2.7486 | -266.6466
2.7436 | -259.9602
2.738 | -254.4092
2.7325 | -248.1637
2.7272 | -241.7209
2.7213 | -235.3203
2.7154 | -228.5475
2.7092 | -222.8762
2.703 | -217.9
2.6968 | -211.8374
2.69 | -204.9319
2.6835 | -197.6463
2.6764 | -191.0423
2.6689 | -184.4289
2.6615 | -178.305
2.6537 | -172.5503
2.6457 | -166.4851
2.6373 | -160.7299
2.6286 | -154.4692
2.6196 | -148.4926
2.6106 | -142.6594
2.6004 | -136.9535
2.5902 | -131.3091
2.5799 | -126.1475
2.5688 | -120.6641
2.5573 | -114.7101
2.5452 | -108.9955
2.5325 | -103.0552
2.5189 | -97.0695
2.5049 | -91.0204
2.4894 | -84.9678
2.473 | -78.975
2.4556 | -73.5721
2.4364 | -68.6739
2.4156 | -64.4628
2.3942 | -61.1553
2.371 | -58.5496
2.3468 | -56.3324
2.3223 | -54.5807
2.2969 | -53.006
2.2702 | -51.5377
2.2436 | -50.2373
2.2157 | -49.0254
2.1871 | -47.8241
2.1586 | -46.6822
2.1285 | -45.5484
2.0979 | -44.4219
2.0669 | -43.2684
2.0346 | -42.1042