## Sheet1
Voltage (V) | dQ/dV (mAh/V)
2.9377 | 63.1578
2.9622 | 94.1161
2.9755 | 118.6395
2.987 | 129.7437
2.9975 | 141.3874
3.0071 | 150.1576
3.0161 | 157.6873
3.0251 | 164.8486
3.0335 | 171.7009
3.0416 | 178.7841
3.0493 | 186.6996
3.0567 | 193.6397
3.0642 | 200.0445
3.0707 | 205.9386
3.0775 | 210.8502
3.0843 | 215.4145
3.0905 | 221.6919
3.097 | 227.994
3.1032 | 233.0032
3.1088 | 238.7577
3.1147 | 245.6588
3.1206 | 250.797
3.1262 | 256.7876
3.1312 | 263.1256
3.1367 | 269.2819
3.142 | 274.7371
3.147 | 283.6414
3.1566 | 293.8119
3.1665 | 303.8859
3.1755 | 313.6996
3.1842 | 324.2562
3.1928 | 334.6313
3.2012 | 345.2318
3.2093 | 356.4702
3.217 | 368.0368
3.2245 | 379.1586
3.2319 | 389.7758
3.239 | 401.3544
3.2459 | 413.5281
3.2527 | 424.3361
3.2592 | 436.1446
3.2654 | 448.0887
3.2719 | 461.5845
3.2778 | 474.5803
3.2837 | 487.5323
3.2893 | 499.5141
3.2948 | 513.0836
3.3004 | 529.3562
3.3057 | 551.1917
3.3107 | 579.4819
3.3181 | 615.9078
3.3249 | 661.982
3.3314 | 721.3769
3.3373 | 797.2759
3.3426 | 896.4301
3.3491 | 1027.3206
3.3547 | 1184.4264
3.3609 | 1371.7666
3.3668 | 1561.936
3.3723 | 1743.0824
3.3776 | 1915.7093
3.3826 | 2086.5981
3.3882 | 2234.2832
3.3937 | 2357.6793
3.3987 | 2472.0678
3.4037 | 2551.2075
3.4089 | 2628.098
3.4139 | 2725.0379
3.4192 | 2841.2862
3.4247 | 2966.6386
3.4297 | 3127.2363
3.4347 | 3304.6124
3.4399 | 3503.9845
3.4449 | 3724.6735
3.4499 | 3957.7125
3.4551 | 4169.9633
3.4604 | 4350.3841
3.4654 | 4432.2936
3.4706 | 4425.5013
3.4756 | 4304.313
3.4809 | 4083.6741
3.4861 | 3780.5392
3.4911 | 3455.3272
3.4964 | 3116.2237
3.5019 | 2807.2295
3.5069 | 2552.1685
3.5119 | 2329.4235
3.5174 | 2150.4911
3.5224 | 2016.0046
3.5277 | 1916.2678
3.5329 | 1841.2543
3.5379 | 1795.1512
3.5435 | 1767.2342
3.5491 | 1740.5509
3.5549 | 1741.7518
3.5602 | 1746.5318
3.5652 | 1765.993
3.5807 | 1791.9951
3.5053 | -41.4769
3.4709 | -62.5456
3.4492 | -82.0577
3.4325 | -98.3277
3.4185 | -114.351
3.4064 | -128.6382
3.3959 | -142.5256
3.3863 | -155.9788
3.377 | -168.7351
3.3689 | -181.9016
3.3615 | -195.5782
3.3541 | -209.3002
3.3475 | -222.6993
3.3413 | -236.0771
3.3355 | -248.1597
3.3299 | -261.8048
3.3246 | -278.4932
3.3193 | -299.8247
3.31 | -324.1968
3.3014 | -350.8565
3.2936 | -377.5093
3.2862 | -405.7597
3.2793 | -434.5627
3.2728 | -462.4818
3.2669 | -492.4033
3.2614 | -525.3306
3.2558 | -562.0246
3.2483 | -604.2145
3.2415 | -649.9299
3.235 | -694.0405
3.2291 | -740.9297
3.2235 | -796.5797
3.218 | -857.819
3.2114 | -927.8475
3.2056 | -1010.26
3.2 | -1098.9675
3.1947 | -1208.7602
3.1891 | -1335.1606
3.1835 | -1473.4611
3.178 | -1638.828
3.173 | -1847.3891
3.168 | -2077.4219
3.1625 | -2355.1596
3.1575 | -2688.5543
3.1525 | -3040.6223
3.1473 | -3420.9747
3.1423 | -3831.055
3.137 | -4230.5314
3.1318 | -4588.9868
3.1268 | -4933.8908
3.1218 | -5161.6306
3.1166 | -5285.0706
3.1116 | -5330.9654
3.1063 | -5289.5411
3.1011 | -5179.3799
3.0961 | -5068.6337
3.0908 | -4926.957
3.0856 | -4743.1147
3.0806 | -4576.1789
3.0753 | -4391.1475
3.0701 | -4161.1106
3.0651 | -3907.4867
3.0598 | -3606.119
3.0543 | -3272.765
3.049 | -2944.0726
3.044 | -2635.4274
3.0388 | -2346.3922
3.0335 | -2108.1037
3.0279 | -1900.708
3.0226 | -1723.9908
3.0171 | -1585.0725
3.0118 | -1467.8358
3.0068 | -1357.4303
3.0006 | -1266.4077
2.9954 | -1190.627
2.9904 | -1127.1984
2.9842 | -1065.5974
2.9789 | -1016.591
2.9737 | -968.9789
2.9678 | -921.7923
2.9616 | -875.9842
2.9554 | -840.0614
2.9504 | -811.1327
2.9451 | -782.0027
2.938 | -757.0115
2.9327 | -732.4738
2.9268 | -707.3207
2.921 | -678.6606
2.9148 | -654.2222
2.9086 | -628.9807
2.9017 | -606.0088
2.8949 | -585.4171
2.8878 | -567.5688
2.8828 | -550.929
2.8754 | -534.9316
2.8701 | -521.6422
2.8648 | -508.4092
2.8593 | -494.3289
2.8537 | -480.6932
2.8481 | -468.2025
2.8419 | -454.7301
2.8357 | -441.8846
2.8298 | -428.2634
2.823 | -414.6761
2.8165 | -399.5074
2.8093 | -387.9077
2.8022 | -375.7497
2.7948 | -364.3831
2.7873 | -351.741
2.7793 | -339.8061
2.7712 | -327.5715
2.7625 | -314.9589
2.7539 | -302.5665
2.7449 | -291.7681
2.7399 | -282.6213
2.7349 | -276.2041
2.725 | -270.5735
2.7198 | -264.7485
2.7148 | -258.0453
2.7092 | -251.47
2.7036 | -244.8894
2.6981 | -239.0931
2.6922 | -233.4607
2.6863 | -226.6531
2.6801 | -219.9616
2.6739 | -213.443
2.6674 | -206.9849
2.6605 | -200.5741
2.6537 | -194.6679
2.6466 | -188.7015
2.6391 | -182.7164
2.6317 | -176.6918
2.6236 | -170.9899
2.6156 | -164.5278
2.6072 | -158.2523
2.5985 | -151.8082
2.5892 | -145.8268
2.5796 | -140.3071
2.5697 | -134.9338
2.5595 | -129.3176
2.5489 | -123.1145
2.5375 | -116.5808
2.5257 | -109.8506
2.513 | -103.3248
2.4996 | -96.6652
2.4851 | -90.1668
2.4699 | -83.7648
2.4531 | -77.7725
2.4352 | -72.1135
2.4156 | -67.0463
2.3949 | -62.4702
2.3725 | -58.3517
2.3484 | -54.589
2.3229 | -51.2092
2.2956 | -48.1753
2.2665 | -45.4063
2.2358 | -42.9341
2.2033 | -40.7409
2.1688 | -38.8572
2.1329 | -37.2983
2.0951 | -35.7112
2.0563 | -34.8126
2.0166 | -34.248
2.9396 | 61.18
2.9659 | 92.0427
2.9792 | 116.9818
2.9907 | 129.5557
3.0013 | 142.1174
3.0109 | 151.469
3.0199 | 159.3767
3.0285 | 166.2491
3.0369 | 172.7084
3.045 | 179.3342
3.0527 | 185.7678
3.0602 | 191.8058
3.0673 | 197.6252
3.0744 | 205.429
3.0812 | 212.6233
3.0881 | 219.2161
3.0939 | 223.6648
3.1001 | 228.1194
3.1063 | 232.8509
3.1125 | 238.6428
3.1184 | 245.3632
3.1237 | 252.0564
3.1293 | 257.4703
3.1349 | 262.6517
3.1451 | 269.3435
3.1504 | 279.0726
3.1603 | 288.6358
3.1653 | 299.6807
3.1742 | 310.5382
3.1832 | 321.5148
3.1919 | 331.1182
3.2003 | 342.226
3.2083 | 352.7406
3.2164 | 363.1489
3.2238 | 374.0257
3.2313 | 384.7597
3.2387 | 395.1669
3.2455 | 407.7777
3.2524 | 420.8942
3.2592 | 432.7666
3.2654 | 445.5647
3.2716 | 459.7183
3.2778 | 472.7247
3.2837 | 485.1083
3.2893 | 498.7281
3.2948 | 513.8985
3.3004 | 531.7381
3.3057 | 552.5376
3.3107 | 579.8649
3.3178 | 616.2084
3.3249 | 664.5747
3.3314 | 721.0243
3.3373 | 796.4149
3.3423 | 886.1293
3.3475 | 993.6335
3.3531 | 1124.4368
3.3581 | 1292.2728
3.3637 | 1471.3223
3.3696 | 1653.6186
3.3751 | 1830.7126
3.3804 | 2001.1137
3.386 | 2138.6905
3.3919 | 2257.903
3.3971 | 2367.4996
3.4024 | 2461.4687
3.4077 | 2540.7685
3.413 | 2633.1682
3.4182 | 2733.4423
3.4235 | 2849.0342
3.4288 | 3007.4867
3.434 | 3184.1912
3.439 | 3374.7189
3.444 | 3587.8278
3.4492 | 3812.7403
3.4545 | 4030.0659
3.4595 | 4239.9497
3.465 | 4369.922
3.47 | 4395.3153
3.475 | 4323.7168
3.4802 | 4138.5785
3.4852 | 3860.4285
3.4902 | 3550.0641
3.4954 | 3217.941
3.5004 | 2891.634
3.506 | 2610.581
3.5115 | 2378.1873
3.5168 | 2175.3666
3.5221 | 2021.2452
3.5277 | 1895.9136
3.5329 | 1797.2617
3.5382 | 1723.4882
3.5432 | 1673.2391
3.5484 | 1637.7965
3.5543 | 1619.9991
3.5593 | 1608.2589
3.5646 | 1600.8784
3.5804 | 1595.1809
3.51 | -37.9446
3.4706 | -61.0447
3.4489 | -81.8684
3.4325 | -97.9627
3.4185 | -113.9759
3.4064 | -128.4937
3.3956 | -142.7979
3.386 | -156.6748
3.377 | -169.6384
3.3689 | -182.5878
3.3615 | -195.2173
3.3541 | -207.829
3.3475 | -222.1383
3.3413 | -236.3
3.3351 | -249.5722
3.3299 | -263.6231
3.3246 | -280.1365
3.3193 | -298.6617
3.31 | -321.4661
3.3014 | -347.6716
3.2933 | -374.7798
3.2859 | -402.7585
3.279 | -429.6932
3.2725 | -455.5529
3.2666 | -480.7696
3.2607 | -510.0057
3.2552 | -542.6285
3.2499 | -579.2151
3.2428 | -619.499
3.2362 | -663.5263
3.2297 | -709.0052
3.2238 | -752.2805
3.2183 | -806.5609
3.2133 | -869.1167
3.208 | -934.6979
3.2021 | -1005.7861
3.1969 | -1096.1578
3.1916 | -1200.3577
3.1866 | -1322.5289
3.1814 | -1474.742
3.1758 | -1641.1269
3.1705 | -1832
3.1653 | -2062.4839
3.1603 | -2322.9499
3.1553 | -2634.843
3.1498 | -2994.3153
3.1448 | -3356.7317
3.1398 | -3727.2442
3.1346 | -4113.9565
3.1296 | -4465.3128
3.1246 | -4764.3709
3.1194 | -5003.7742
3.1144 | -5126.8127
3.1094 | -5150.0704
3.1042 | -5140.8946
3.0992 | -5064.25
3.0939 | -4950.6359
3.0887 | -4833.3795
3.0837 | -4674.914
3.0781 | -4493.3803
3.0729 | -4317.0671
3.0679 | -4119.1972
3.0629 | -3853.9393
3.0577 | -3576.92
3.0527 | -3266.6046
3.0474 | -2944.5537
3.0419 | -2653.5397
3.0366 | -2381.7896
3.0316 | -2126.9507
3.0261 | -1910.6687
3.0208 | -1730.5029
3.0155 | -1573.223
3.0096 | -1449.5368
3.0037 | -1352.9535
2.9985 | -1258.544
2.9929 | -1178.6238
2.987 | -1114.5585
2.982 | -1056.1822
2.9765 | -1002.7307
2.9712 | -952.7786
2.9653 | -911.9439
2.9591 | -867.982
2.9541 | -836.1156
2.9479 | -809.1859
2.9423 | -782.7145
2.9371 | -750.8574
2.9318 | -722.9522
2.9259 | -693.7785
2.9197 | -667.7714
2.9135 | -646.9463
2.907 | -625.875
2.9005 | -602.6344
2.8937 | -579.1794
2.8887 | -560.8039
2.8813 | -546.3379
2.876 | -535.2529
2.871 | -522.7285
2.8658 | -508.6178
2.8602 | -492.8623
2.8546 | -477.6377
2.8487 | -465.6805
2.8428 | -453.2038
2.8366 | -440.7444
2.8304 | -427.3987
2.8239 | -412.7016
2.8171 | -398.7546
2.8103 | -386.1584
2.8028 | -373.9358
2.7954 | -361.4522
2.788 | -350.118
2.7799 | -337.8594
2.7715 | -325.3643
2.7632 | -312.9385
2.7542 | -301.5878
2.7452 | -290.5148
2.7402 | -281.6841
2.7303 | -273.9442
2.7253 | -267.1315
2.7201 | -260.6671
2.7148 | -254.6974
2.7092 | -249.3016
2.7036 | -243.9893
2.6981 | -238.0579
2.6922 | -232.5659
2.6863 | -225.2147
2.6798 | -218.6234
2.6739 | -212.1014
2.6671 | -206.2528
2.6602 | -199.4172
2.6534 | -193.3343
2.6463 | -187.1879
2.6388 | -180.7534
2.6311 | -174.3907
2.623 | -168.9717
2.615 | -163.4338
2.6063 | -157.4972
2.5976 | -151.2701
2.5886 | -145.2158
2.5787 | -138.9633
2.5688 | -132.7149
2.5585 | -126.8473
2.5474 | -120.8789
2.5359 | -114.8161
2.5238 | -108.5828
2.5111 | -102.0621
2.4978 | -95.3419
2.4829 | -88.6548
2.4671 | -82.0571
2.4503 | -75.9881
2.4321 | -70.3629
2.4119 | -65.1952
2.3902 | -60.583
2.3673 | -56.547
2.3428 | -52.8225
2.3161 | -49.3546
2.2879 | -46.1857
2.2575 | -43.3572
2.2253 | -40.8389
2.1912 | -38.6562
2.1546 | -36.7776
2.1165 | -34.8595
2.0771 | -33.666
2.0355 | -32.8223