## Sheet1
Voltage (V) | dQ/dV (mAh/V)
3.3289 | -79.3359
3.3128 | -92.8964
3.2964 | -106.7575
3.2762 | -121.2245
3.2586 | -136.573
3.249 | -150.7954
3.24 | -162.519
3.2313 | -172.4233
3.2235 | -182.7785
3.2158 | -193.0312
3.2083 | -203.0358
3.2018 | -213.9692
3.1953 | -225.4243
3.1888 | -240.0816
3.1832 | -256.5842
3.1773 | -275.5148
3.1702 | -294.9633
3.1631 | -316.7449
3.1563 | -337.5577
3.1501 | -362.4597
3.1445 | -392.8425
3.1389 | -425.7979
3.1339 | -459.045
3.1281 | -494.9179
3.1225 | -538.6049
3.1172 | -583.4323
3.1107 | -639.6026
3.1057 | -708.3044
3.1005 | -789.2486
3.0949 | -896.1436
3.0896 | -1045.978
3.0843 | -1247.6941
3.0791 | -1480.5877
3.0738 | -1762.3292
3.0688 | -2158.824
3.0636 | -3057.7224
3.0583 | -5575.7558
3.0533 | -10258.4434
3.0481 | -15761.6744
3.0431 | -20285.8633
3.0381 | -22347.7344
3.0329 | -21474.3999
3.0279 | -18543.6705
3.0226 | -15521.177
3.0174 | -13450.6601
3.0124 | -12096.9873
3.0071 | -11079.5334
3.0019 | -10203.9097
2.9969 | -9420.3839
2.9916 | -8675.9408
2.9864 | -7982.6834
2.9814 | -7457.333
2.9761 | -6982.1637
2.9709 | -6554.0915
2.9659 | -6133.0771
2.9609 | -5620.548
2.9557 | -4989.2186
2.9507 | -4316.9582
2.9454 | -3656.3497
2.9402 | -3078.144
2.9352 | -2638.8356
2.9299 | -2292.0218
2.9247 | -2018.7509
2.9197 | -1809.248
2.9144 | -1637.6526
2.9092 | -1486.29
2.9042 | -1368.6331
2.8989 | -1264.5453
2.8937 | -1175.5117
2.8887 | -1107.2008
2.8834 | -1047.2973
2.8779 | -989.1275
2.8726 | -941.8399
2.8673 | -896.6327
2.8617 | -850.5726
2.8562 | -809.7316
2.8509 | -778.3849
2.8456 | -745.5297
2.8397 | -715.9208
2.8342 | -688.9236
2.8292 | -664.7425
2.8236 | -639.0849
2.8183 | -616.3656
2.8128 | -599.2044
2.8069 | -577.4516
2.8007 | -555.8376
2.7948 | -538.0548
2.7895 | -520.0624
2.7839 | -501.6781
2.7787 | -485.0532
2.7728 | -470.8187
2.7669 | -454.68
2.7607 | -441.2195
2.7545 | -427.8871
2.748 | -416.1522
2.743 | -404.5482
2.7377 | -392.2388
2.7325 | -380.7454
2.7272 | -371.1347
2.7213 | -360.5003
2.7154 | -349.7081
2.7098 | -339.8599
2.7036 | -328.8835
2.6971 | -316.9525
2.6906 | -307.9564
2.6838 | -299.17
2.6767 | -288.2422
2.6698 | -277.4829
2.6624 | -267.8171
2.6568 | -259.7879
2.6515 | -252.1887
2.646 | -246.6109
2.6407 | -239.7534
2.6345 | -234.0863
2.6286 | -227.8096
2.6224 | -222.3701
2.6165 | -215.0735
2.61 | -207.1465
2.6032 | -198.9007
2.5961 | -191.8524
2.5889 | -185.6271
2.5815 | -179.2969
2.5737 | -172.5683
2.5657 | -165.3858
2.5573 | -158.4327
2.5486 | -151.3464
2.5393 | -144.1544
2.5297 | -137.7861
2.5198 | -131.871
2.5142 | -127.1745
2.5037 | -122.4425
2.4978 | -118.3342
2.4922 | -113.7885
2.486 | -109.5818
2.4795 | -105.2294
2.473 | -101.2671
2.4662 | -97.3592
2.459 | -93.1384
2.4516 | -89.1501
2.4438 | -85.5307
2.4355 | -82.048
2.4271 | -78.504
2.4184 | -74.5211
2.4091 | -70.4067
2.3995 | -66.0978
2.3883 | -62.1062
2.3775 | -57.8644
2.3654 | -53.7209
2.353 | -48.9398
2.3384 | -43.99
2.3229 | -38.785
2.3049 | -33.6442
2.2845 | -28.6023
2.26 | -23.9466
2.2293 | -19.8797
2.193 | -16.5422
2.1493 | -13.1551
2.0972 | -11.4773
2.0346 | -10.6224
3.0112 | 94.4625
3.0326 | 97.6882
3.0478 | 101.7693
3.0543 | 107.5942
3.0611 | 113.1891
3.067 | 116.6874
3.0729 | 119.1086
3.0784 | 121.3657
3.0843 | 122.6919
3.0905 | 123.7135
3.0955 | 126.1981
3.1011 | 130.9168
3.107 | 135.6084
3.1122 | 142.6676
3.1212 | 151.9502
3.1308 | 161.0863
3.1398 | 169.4215
3.1476 | 177.4986
3.1553 | 183.9929
3.1628 | 187.5868
3.1702 | 191.5555
3.1773 | 196.4304
3.1848 | 203.1839
3.1916 | 212.5339
3.1981 | 222.5482
3.2046 | 231.9199
3.2102 | 239.067
3.2161 | 244.702
3.2217 | 247.55
3.2273 | 251.6161
3.2328 | 257.3537
3.2384 | 264.4785
3.2437 | 273.9283
3.2511 | 285.3123
3.2561 | 296.7424
3.2632 | 310.1844
3.2697 | 323.4764
3.2765 | 334.3337
3.2824 | 341.8052
3.2883 | 349.3635
3.2945 | 359.7739
3.3004 | 371.6249
3.3063 | 386.2609
3.3113 | 400.2427
3.3165 | 409.5473
3.3218 | 417.433
3.328 | 426.9607
3.3333 | 443.0955
3.3395 | 459.6335
3.3457 | 477.5147
3.3513 | 491.6954
3.3568 | 505.4715
3.3624 | 515.5197
3.368 | 524.3769
3.373 | 536.1544
3.3782 | 553.2094
3.3835 | 572.9479
3.3897 | 598.8668
3.3953 | 625.3605
3.4009 | 648.2698
3.4061 | 659.9639
3.4114 | 663.8827
3.4164 | 667.5788
3.4216 | 679.1358
3.4272 | 705.8636
3.4322 | 751.2793
3.4378 | 799.8773
3.444 | 852.0528
3.4492 | 912.6532
3.4542 | 990.2579
3.4595 | 1134.0822
3.465 | 1449.0435
3.47 | 2068.6045
3.475 | 3008.4314
3.4802 | 4057.0892
3.4852 | 4897.6841
3.4902 | 5349.6818
3.4954 | 5369.0402
3.5004 | 5095.3835
3.5057 | 4794.7955
3.5109 | 4630.163
3.5159 | 4536.5126
3.5212 | 4578.0703
3.5264 | 4765.9003
3.5314 | 5068.1213
3.5367 | 5470.5758
3.5419 | 6008.7936
3.5469 | 6711.5906
3.5522 | 8294.158
3.5574 | 11290.5811
3.5624 | 13848.3486
3.5677 | 16873.2476
3.5828 | 20166.7365
3.2645 | -229.4819
3.2493 | -190.1131
3.2328 | -166.2598
3.2142 | -174.9005
3.1981 | -185.5106
3.191 | -199.4115
3.1842 | -212.0711
3.1773 | -225.2359
3.1711 | -238.8948
3.1653 | -254.1115
3.16 | -269.4676
3.1547 | -286.4051
3.1473 | -307.5932
3.1405 | -330.5019
3.1339 | -354.4326
3.1284 | -379.4363
3.1228 | -408.6934
3.1175 | -438.9651
3.111 | -477.9727
3.1054 | -530.7531
3.0998 | -598.9237
3.0936 | -677.4752
3.0874 | -774.3274
3.0822 | -890.5494
3.0772 | -1023.8255
3.0722 | -1199.417
3.067 | -1480.3459
3.0617 | -1965.0889
3.0564 | -3060.1268
3.0512 | -6132.0963
3.0462 | -12024.0668
3.0412 | -18446.0739
3.036 | -23310.929
3.031 | -24778.6566
3.0257 | -22850.791
3.0205 | -18591.7799
3.0155 | -15025.3314
3.0102 | -12971.0694
3.005 | -11780.8456
3 | -10798.7406
2.9947 | -9846.7354
2.9895 | -8981.786
2.9845 | -8234.2894
2.9792 | -7629.3373
2.974 | -7175.6498
2.969 | -6743.3059
2.964 | -6261.3674
2.9588 | -5738.3869
2.9538 | -5133.3034
2.9485 | -4480.9289
2.9433 | -3870.2961
2.9383 | -3307.4562
2.933 | -2817.4666
2.9278 | -2441.6195
2.9228 | -2140.7371
2.9175 | -1892.8352
2.9123 | -1713.8332
2.9073 | -1562.5184
2.902 | -1424.8412
2.8965 | -1316.6775
2.8915 | -1228.0718
2.8862 | -1143.9467
2.881 | -1078.9656
2.8757 | -1021.6725
2.8707 | -965.1123
2.8652 | -919.9024
2.8599 | -880.5113
2.8549 | -842.6996
2.8493 | -808.7706
2.8441 | -777.963
2.8388 | -741.8961
2.8332 | -706.3526
2.8273 | -676.6864
2.8221 | -650.9048
2.8165 | -627.3735
2.8112 | -606.8372
2.8056 | -589.348
2.7994 | -567.3824
2.7932 | -547.2358
2.7873 | -531.9589
2.7818 | -516.7336
2.7762 | -498.6962
2.7709 | -482.9673
2.7653 | -466.9984
2.7591 | -450.8481
2.7529 | -435.2349
2.7464 | -423.7153
2.7402 | -411.6831
2.7349 | -399.8184
2.7297 | -387.1001
2.7244 | -376.1163
2.7188 | -367.423
2.7132 | -356.9169
2.707 | -347.9748
2.7015 | -336.4556
2.695 | -325.9194
2.6888 | -312.9382
2.6819 | -302.0073
2.6751 | -291.655
2.668 | -283.1179
2.6605 | -274.0579
2.6528 | -266.5026
2.6478 | -260.6084
2.6422 | -254.1879
2.6367 | -246.4795
2.6314 | -238.9023
2.6255 | -230.3631
2.6193 | -221.5543
2.6131 | -215.2094
2.6066 | -209.3101
2.5998 | -203.1952
2.5933 | -197.0661
2.5861 | -190.7203
2.5787 | -183.4266
2.5713 | -176.3346
2.5635 | -168.1191
2.5551 | -160.5566
2.5468 | -153.6833
2.5418 | -148.3846
2.5328 | -143.6469
2.5232 | -140.5211
2.5182 | -136.0729
2.513 | -131.4742
2.508 | -127.85
2.5024 | -124.8504
2.4965 | -121.4465
2.491 | -118.0972
2.4854 | -114.418
2.4792 | -109.7225
2.4727 | -104.9869
2.4662 | -100.6907
2.4593 | -96.5943
2.4522 | -92.2324
2.4445 | -88.4629
2.4367 | -84.8829
2.4283 | -81.3315
2.42 | -77.6966
2.4113 | -73.7687
2.4014 | -69.7504
2.3918 | -65.4059
2.3809 | -61.5149
2.3701 | -57.2215
2.3573 | -52.948
2.3446 | -48.1883
2.3304 | -43.1987
2.3146 | -37.8852
2.2963 | -32.606
2.2739 | -27.702
2.2488 | -23.2633
2.2185 | -19.4726
2.1819 | -16.2646
2.1354 | -12.9256
2.082 | -11.3461
2.021 | -10.62
2.9926 | 72.9273
3.0112 | 85.6719
3.0276 | 95.736
3.035 | 100.2167
3.0419 | 105.6327
3.0481 | 109.9579
3.0543 | 114.1013
3.0608 | 118.2297
3.0667 | 121.6292
3.0722 | 124.0073
3.0775 | 125.7066
3.0831 | 127.7187
3.089 | 131.2252
3.0943 | 137.2219
3.1042 | 144.6572
3.1141 | 151.8701
3.1231 | 158.1284
3.1318 | 164.6917
3.1401 | 170.9756
3.1485 | 177.0459
3.1563 | 183.4229
3.1637 | 190.7147
3.1711 | 197.4146
3.1783 | 205.0035
3.1848 | 213.0083
3.1916 | 220.0484
3.1978 | 225.122
3.2037 | 229.225
3.2099 | 233.9798
3.2158 | 237.94
3.222 | 244.3826
3.2273 | 250.5858
3.2331 | 257.6372
3.2384 | 264.2437
3.2437 | 274.0647
3.2514 | 283.2704
3.2589 | 290.3641
3.2657 | 297.5435
3.2725 | 304.7961
3.2775 | 314.0829
3.284 | 323.3622
3.2905 | 333.8383
3.2964 | 343.8779
3.3026 | 355.2408
3.3088 | 365.3921
3.3144 | 377.3183
3.3196 | 391.087
3.3252 | 404.2923
3.3305 | 414.9888
3.337 | 427.6035
3.3432 | 440.5678
3.3482 | 453.9299
3.3544 | 465.528
3.3603 | 480.1879
3.3658 | 494.9076
3.3717 | 506.5023
3.3773 | 519.0547
3.3823 | 534.5295
3.3878 | 553.1775
3.3928 | 566.154
3.3978 | 584.086
3.4033 | 601.8227
3.4083 | 620.7183
3.4139 | 636.9097
3.4192 | 656.7051
3.4244 | 674.8526
3.4297 | 695.1758
3.4347 | 719.4011
3.4406 | 747.9421
3.4461 | 782.0255
3.4514 | 825.4681
3.4567 | 882.5405
3.4623 | 962.608
3.4675 | 1117.7011
3.4728 | 1445.0933
3.4778 | 2098.0231
3.4833 | 3140.6824
3.4883 | 4305.3967
3.4933 | 5237.5907
3.4985 | 5697.2267
3.5035 | 5658.127
3.5088 | 5260.5024
3.514 | 4884.6695
3.519 | 4737.9331
3.5243 | 4767.4923
3.5295 | 4946.6593
3.5345 | 5272.8012
3.5398 | 5669.9121
3.545 | 6164.8622
3.55 | 7150.3822
3.5553 | 9230.5976
3.5605 | 11070.3502
3.5655 | 15589.563
3.5807 | 21416.1075
3.3007 | -76.7364
3.2824 | -84.3812
3.2741 | -91.9852
3.2669 | -99.4963
3.2598 | -106.7048
3.2533 | -113.3435
3.2471 | -120.5674
3.2415 | -128.2789
3.2359 | -137.5857
3.2257 | -148.6879
3.2161 | -161.3441
3.2074 | -174.9848
3.1997 | -188.391
3.1922 | -201.564
3.1854 | -214.6084
3.1789 | -227.4681
3.1727 | -240.3491
3.1671 | -253.4628
3.1615 | -267.8781
3.1563 | -282.1553
3.1513 | -298.5622
3.1445 | -317.2772
3.1377 | -341.0317
3.1315 | -366.4982
3.1256 | -394.8429
3.1206 | -424.7508
3.1156 | -458.6272
3.1094 | -493.2189
3.1036 | -538.1978
3.0986 | -598.0198
3.0936 | -671.9167
3.0881 | -768.5343
3.0828 | -896.8506
3.0778 | -1056.5771
3.0722 | -1270.6916
3.0667 | -1576.5084
3.0617 | -2062.7112
3.0567 | -3118.0783
3.0515 | -6039.8432
3.0465 | -11538.7953
3.0412 | -16292.8036
3.036 | -23451.4945
3.031 | -31834.6104