## Sheet1
Voltage (V) | dQ/dV (mAh/V)
3.558 | -42.6264
3.528 | -48.6904
3.5122 | -54.8779
3.4858 | -61.3466
3.4747 | -68.2756
3.4647 | -75.2329
3.4557 | -81.9158
3.4468 | -88.4736
3.439 | -94.8744
3.4319 | -101.6601
3.425 | -109.0438
3.4185 | -115.921
3.4123 | -123.5814
3.4071 | -131.8029
3.4015 | -141.5849
3.3965 | -152.7194
3.3872 | -167.1051
3.3789 | -182.8398
3.3711 | -200.0888
3.3643 | -219.1354
3.3578 | -240.6
3.3519 | -264.2722
3.3466 | -293.1411
3.3395 | -327.2207
3.3327 | -370.8662
3.3271 | -421.9239
3.3218 | -487.724
3.3162 | -578.6901
3.311 | -709.836
3.3054 | -914.2618
3.3004 | -1460.428
3.2952 | -3607.1038
3.2902 | -8410.4042
3.2852 | -13697.2568
3.28 | -17852.7255
3.275 | -19473.355
3.27 | -19015.4168
3.2648 | -17788.9695
3.2598 | -19010.8281
3.2548 | -22229.5703
3.2496 | -25172.5065
3.2446 | -26225.8296
3.2393 | -24982.2179
3.2341 | -21812.8897
3.2291 | -18156.5373
3.2238 | -15103.6792
3.2186 | -12784.1255
3.2136 | -11140.5467
3.2083 | -10192.2465
3.2031 | -9651.8764
3.1981 | -9172.6098
3.1928 | -8692.022
3.1876 | -8160.0557
3.1826 | -7578.7382
3.1773 | -7022.0099
3.1721 | -6487.6893
3.1671 | -5952.2862
3.1618 | -5527.7658
3.1566 | -5282.3362
3.1516 | -5207.3283
3.1463 | -5197.2845
3.1411 | -5079.4036
3.1361 | -4720.4469
3.1308 | -4147.8426
3.1256 | -3457.6928
3.1206 | -2799.8686
3.1156 | -2261.6018
3.1101 | -1857.7478
3.1051 | -1546.5175
3.0998 | -1326.0624
3.0943 | -1157.5597
3.0893 | -1036.9863
3.084 | -948.0982
3.0784 | -882.7951
3.0729 | -832.6862
3.0679 | -795.973
3.0626 | -759.1884
3.0571 | -727.8645
3.0515 | -702.0473
3.0462 | -680.7257
3.0412 | -658.9749
3.036 | -643.7181
3.0307 | -628.1667
3.0248 | -611.2138
3.0192 | -595.3064
3.0137 | -581.128
3.0087 | -565.1083
3.0037 | -549.3911
2.9975 | -538.4151
2.9923 | -526.7952
2.987 | -513.7214
2.9817 | -502.6149
2.9761 | -491.6084
2.9703 | -479.9663
2.9647 | -468.2949
2.9588 | -456.1016
2.9526 | -444.4393
2.9464 | -432.028
2.9414 | -422.5496
2.9352 | -414.415
2.9299 | -407.6865
2.9247 | -398.8842
2.9197 | -390.5294
2.9144 | -383.4912
2.9089 | -373.8005
2.903 | -364.7255
2.8977 | -356.3704
2.8918 | -349.8379
2.8856 | -340.7193
2.8794 | -332.4131
2.8735 | -323.5763
2.867 | -312.3683
2.8602 | -301.7742
2.8534 | -293.9526
2.8484 | -287.5424
2.8413 | -282.15
2.8342 | -277.3587
2.8289 | -271.3815
2.8239 | -263.4446
2.8187 | -257.3276
2.8134 | -250.7025
2.8075 | -243.8564
2.8019 | -237.6517
2.7963 | -232.3248
2.7901 | -226.3693
2.7839 | -220.5932
2.7777 | -215.672
2.7712 | -210.2994
2.7647 | -204.2586
2.7579 | -198.2567
2.7508 | -191.9555
2.7436 | -185.727
2.7362 | -179.3937
2.7284 | -173.017
2.7204 | -166.8994
2.712 | -160.8027
2.7033 | -154.8481
2.6946 | -148.816
2.685 | -143.6868
2.6754 | -138.7129
2.6702 | -134.9166
2.6652 | -131.9074
2.6599 | -128.7246
2.6543 | -125.2016
2.6491 | -121.3299
2.6432 | -117.9456
2.6373 | -114.3705
2.6311 | -111.087
2.6249 | -107.521
2.6187 | -103.8146
2.6119 | -99.9711
2.6047 | -96.0597
2.5976 | -92.53
2.5902 | -89.4615
2.5824 | -85.9556
2.574 | -82.5285
2.566 | -78.7369
2.557 | -75.0771
2.548 | -71.1337
2.5378 | -67.2634
2.5275 | -63.1407
2.517 | -59.1474
2.5052 | -54.8596
2.4919 | -50.2785
2.4786 | -45.5902
2.4637 | -40.6358
2.4466 | -35.3008
2.4271 | -30.0288
2.4029 | -25.1981
2.375 | -20.9019
2.3409 | -17.4104
2.2987 | -14.7586
2.2464 | -13.0561
2.1887 | -11.2449
2.1282 | -11.4324
2.0696 | -12.5868
2.8267 | 93.4352
2.8422 | 111.5714
2.8602 | 127.236
2.8655 | 137.7666
2.8754 | 148.0548
2.885 | 157.0975
2.8937 | 165.9759
2.902 | 174.1468
2.9101 | 181.7129
2.9175 | 188.9776
2.925 | 196.8041
2.9321 | 205.0287
2.9389 | 214.148
2.9454 | 222.4924
2.9516 | 229.4024
2.9575 | 236.2635
2.9634 | 244.5288
2.9693 | 252.4744
2.9749 | 260.0416
2.9799 | 267.2887
2.9851 | 274.5979
2.9904 | 283.7301
2.9978 | 295.0233
3.005 | 307.1943
3.0115 | 318.1069
3.018 | 328.8927
3.0245 | 339.2155
3.0307 | 348.7605
3.0366 | 359.962
3.0422 | 371.9466
3.0481 | 382.284
3.0536 | 391.6414
3.0586 | 401.9531
3.0639 | 412.9173
3.0691 | 423.0082
3.0757 | 435.023
3.0819 | 449.5101
3.0881 | 465.6178
3.0943 | 479.4982
3.1001 | 492.3112
3.1054 | 505.1436
3.111 | 517.4648
3.1166 | 528.9294
3.1218 | 543.7031
3.1268 | 561.8589
3.1318 | 577.4047
3.138 | 593.2887
3.1436 | 610.4165
3.1494 | 627.2671
3.155 | 641.9283
3.1603 | 657.6959
3.1656 | 672.6821
3.1708 | 687.1462
3.1758 | 704.3476
3.1808 | 725.3291
3.1866 | 746.6017
3.1922 | 771.4403
3.1975 | 800.7436
3.2028 | 825.2709
3.208 | 850.5168
3.2133 | 878.9904
3.2183 | 909.9353
3.2238 | 942.8586
3.2288 | 989.3381
3.2338 | 1052.6959
3.2393 | 1163.2118
3.2443 | 1412.7114
3.2496 | 1993.4481
3.2548 | 3038.1801
3.2598 | 4342.514
3.2648 | 5513.4021
3.27 | 6249.0215
3.275 | 6380.5501
3.28 | 6003.6142
3.2855 | 5500.3823
3.2905 | 5182.5799
3.2955 | 5098.8542
3.301 | 5262.5681
3.306 | 5589.2481
3.311 | 6035.8125
3.3162 | 6541.0298
3.3212 | 7097.2023
3.3262 | 7790.2417
3.3314 | 9268.0458
3.3364 | 13214.9911
3.3417 | 20014.9091
3.3469 | 26566.5532
3.3519 | 30929.1264
3.3572 | 31315.6719
3.3624 | 27869.92
3.3674 | 22033.063
3.3727 | 17768.4911
3.3779 | 16047.8873
3.3829 | 15902.6199
3.3882 | 16217.3281
3.3934 | 15935.5001
3.3984 | 14409.0927
3.4037 | 11632.1029
3.4089 | 8619.3265
3.4139 | 6310.8345
3.4192 | 4708.8989
3.4244 | 3573.6575
3.4294 | 2795.9452
3.4347 | 2243.9273
3.4399 | 1835.0147
3.4449 | 1525.452
3.4502 | 1291.4842
3.4557 | 1099.5497
3.461 | 950.56
3.4663 | 830.1159
3.4716 | 734.659
3.4771 | 653.6896
3.4827 | 586.7478
3.4886 | 525.343
3.4942 | 478.0516
3.4998 | 437.0947
3.505 | 403.3037
3.51 | 372.1738
3.5156 | 345.1557
3.5218 | 318.4381
3.5283 | 295.3751
3.5354 | 276.5214
3.5407 | 259.2602
3.546 | 242.4589
3.5515 | 226.184
3.5577 | 204.8786
3.5745 | 181.0713
3.5115 | -52.1971
3.4855 | -62.5177
3.4616 | -72.928
3.443 | -83.6413
3.4353 | -93.6801
3.4275 | -102.1639
3.4207 | -109.8141
3.4148 | -117.7715
3.4086 | -126.5974
3.403 | -136.4583
3.3978 | -149.2785
3.3885 | -164.5108
3.3798 | -181.0633
3.372 | -199.3203
3.3652 | -220.3363
3.3587 | -245.3541
3.3528 | -275.3702
3.3451 | -308.6946
3.3382 | -347.1225
3.3324 | -394.2324
3.3268 | -452.457
3.3218 | -527.6866
3.3165 | -634.868
3.3107 | -795.9433
3.3057 | -1107.1001
3.3004 | -2829.3927
3.2952 | -7818.08
3.2902 | -13806.6945
3.2852 | -18817.8153
3.28 | -20761.899
3.275 | -19634.9416
3.27 | -16164.3509
3.2648 | -14534.6618
3.2598 | -16427.8851
3.2548 | -20183.6598
3.2496 | -23531.9346
3.2446 | -25077.9272
3.2393 | -24218.6969
3.2341 | -21353.6851
3.2291 | -17777.0308
3.2238 | -14750.7819
3.2186 | -12420.1909
3.2136 | -10789.1739
3.2083 | -9868.8946
3.2031 | -9352.1575
3.1981 | -8899.4225
3.1928 | -8423.0375
3.1876 | -7905.1171
3.1826 | -7364.7499
3.1773 | -6849.4984
3.1721 | -6347.9831
3.1671 | -5826.3193
3.1618 | -5393.0263
3.1566 | -5115.7104
3.1516 | -5003.3065
3.1463 | -5006.5417
3.1411 | -4962.5515
3.1361 | -4720.2323
3.1308 | -4269.1799
3.1256 | -3663.3655
3.1206 | -3021.4505
3.1156 | -2453.5048
3.1104 | -2003.8423
3.1051 | -1654.8225
3.0998 | -1408.4257
3.0946 | -1229.8187
3.0893 | -1093.663
3.0843 | -990.6651
3.0791 | -911.0093
3.0735 | -849.1774
3.0679 | -804.628
3.0626 | -767.4874
3.0571 | -731.7635
3.0515 | -703.4023
3.0465 | -679.3722
3.0412 | -656.2669
3.036 | -638.1726
3.0307 | -621.0588
3.0248 | -603.1278
3.0192 | -585.6354
3.0133 | -571.462
3.0071 | -557.8585
3.0009 | -543.1261
2.9957 | -531.5357
2.9907 | -520.675
2.9851 | -509.1775
2.9796 | -496.3615
2.9743 | -483.4914
2.9684 | -470.6923
2.9625 | -457.4166
2.9563 | -446.258
2.9501 | -435.4975
2.9439 | -425.734
2.9389 | -417.0968
2.9321 | -407.3125
2.9253 | -399.0308
2.9203 | -391.4245
2.9148 | -381.9278
2.9092 | -371.8132
2.9039 | -361.9255
2.898 | -353.3767
2.8921 | -345.6952
2.8859 | -339.3322
2.8797 | -332.4068
2.8738 | -324.1155
2.8673 | -314.393
2.8605 | -304.0519
2.8537 | -295.8015
2.8466 | -289.1477
2.8394 | -281.7204
2.832 | -274.364
2.827 | -268.9182
2.8218 | -262.9358
2.8162 | -256.6728
2.8112 | -250.6309
2.8056 | -246.2576
2.7997 | -239.8226
2.7938 | -233.7498
2.7883 | -227.5062
2.7821 | -220.6287
2.7756 | -213.1657
2.769 | -208.727
2.7625 | -204.5646
2.7554 | -200.2005
2.7489 | -193.8579
2.7415 | -188.0789
2.7343 | -181.182
2.7263 | -174.506
2.7185 | -167.8799
2.7105 | -161.7166
2.7015 | -155.337
2.6925 | -149.8345
2.6835 | -145.0488
2.6785 | -140.3265
2.6689 | -136.4447
2.6587 | -133.0579
2.6531 | -129.3675
2.6481 | -125.285
2.6426 | -121.1168
2.6367 | -116.9888
2.6308 | -113.2842
2.6243 | -110.3147
2.6184 | -107.2129
2.6119 | -104.1685
2.605 | -100.5164
2.5982 | -96.9544
2.5911 | -93.5723
2.5837 | -89.9485
2.5759 | -86.4125
2.5678 | -83.1011
2.5595 | -79.7603
2.5508 | -76.2509
2.5418 | -72.4701
2.5322 | -68.445
2.522 | -64.4308
2.5114 | -60.4086
2.4996 | -56.439
2.4875 | -52.2211
2.4742 | -47.9074
2.46 | -43.1539
2.4438 | -38.1624
2.4259 | -33.1064
2.4048 | -28.2722
2.3794 | -23.8198
2.3496 | -19.9616
2.3136 | -16.8432
2.2702 | -14.4664
2.2185 | -12.8854
2.1608 | -11.2449
2.1 | -11.3729
2.0377 | -12.3547
2.8146 | 88.1002
2.8311 | 106.8356
2.8503 | 121.4182
2.8555 | 127.2809
2.8611 | 134.0976
2.8664 | 140.2474
2.876 | 147.1383
2.881 | 155.072
2.8896 | 162.8155
2.8983 | 170.8039
2.9064 | 177.8456
2.9141 | 185.9091
2.9216 | 194.9433
2.929 | 203.4442
2.9358 | 211.4324
2.942 | 218.3581
2.9485 | 225.3206
2.9547 | 231.683
2.9609 | 239.0351
2.9665 | 246.9713
2.9721 | 255.7439
2.9777 | 264.005
2.983 | 273.4293
2.9904 | 283.5054
2.9954 | 292.8447
3.0025 | 301.8535
3.0093 | 312.218
3.0161 | 323.5182
3.0226 | 334.8141
3.0288 | 346.0498
3.0347 | 355.7101
3.0406 | 366.7224
3.0462 | 375.8916
3.0521 | 387.3108
3.0571 | 397.5592
3.0626 | 409.1606
3.0676 | 419.0263
3.0726 | 431.7722
3.0791 | 446.9688
3.0853 | 459.797
3.0915 | 470.5684
3.097 | 480.3462
3.1029 | 493.8183
3.1088 | 506.1689
3.1144 | 520.982
3.1194 | 538.414
3.1246 | 553.9631
3.1299 | 567.6144
3.1358 | 584.8039
3.1417 | 604.7903
3.1476 | 619.1138
3.1532 | 633.8864
3.1584 | 650.8969
3.164 | 667.7323
3.1693 | 684.166
3.1752 | 707.6258
3.1811 | 733.8584
3.187 | 754.106
3.1925 | 777.6162
3.1975 | 803.0618
3.2031 | 828.0176
3.209 | 854.7361
3.2145 | 890.3457
3.2201 | 925.2571
3.2254 | 955.9893
3.2304 | 999.281
3.2359 | 1063.0412
3.2409 | 1183.5434
3.2459 | 1493.1468
3.2514 | 2191.6719
3.2567 | 3310.7246
3.2617 | 4616.7266
3.2669 | 5725.4304
3.2719 | 6327.0337
3.2769 | 6336.1067
3.2821 | 5920.054
3.2871 | 5440.1501
3.2921 | 5143.5588
3.2973 | 5091.4644
3.3023 | 5251.6613
3.3076 | 5619.76
3.3128 | 6099.8516
3.3178 | 6621.2942
3.3231 | 7237.1139
3.3283 | 8014.9982
3.3333 | 10088.1138
3.3386 | 15431.709
3.3438 | 22379.9989
3.3488 | 28605.8425
3.3541 | 31922.3001
3.3593 | 31175.5435
3.3643 | 26361.318
3.3696 | 20929.7443
3.3748 | 17923.8965
3.3798 | 17071.1411
3.3857 | 17312.0319
3.3909 | 17368.6311
3.3959 | 16104.9996
3.4009 | 13341.2177
3.4061 | 9960.6555
3.4111 | 7171.3552
3.4161 | 5201.5982
3.4213 | 3907.6403
3.4263 | 3024.762
3.4316 | 2380.3319
3.4368 | 1925.4546
3.4418 | 1590.6208
3.4471 | 1334.6928
3.4523 | 1142.8244
3.4573 | 991.9902
3.4626 | 861.1408
3.4681 | 751.9475
3.4737 | 665.8599
3.4793 | 591.1713
3.4855 | 530.9706
3.4905 | 482.3938
3.4964 | 440.3197
3.5029 | 400.3603
3.51 | 365.4783
3.5156 | 335.1184
3.5218 | 308.0506
3.5289 | 283.9282
3.5339 | 265.1127
3.5416 | 248.7718
3.5475 | 232.5607
3.5531 | 216.1167
3.5596 | 194.7177
3.5773 | 170.8561
3.5128 | -52.5014
3.4874 | -58.604
3.475 | -65.0972
3.4641 | -72.4003
3.4545 | -79.9054
3.4458 | -87.3866
3.4381 | -94.4386
3.4306 | -101.6162
3.4238 | -109.0941
3.4173 | -118.1236
3.4114 | -128.8411
3.4058 | -141.6993
3.3959 | -155.9437
3.3869 | -172.0641
3.3789 | -189.5868
3.3714 | -207.7644
3.3646 | -229.7321
3.3587 | -256.2662
3.3528 | -285.5963
3.3454 | -319.9173
3.3392 | -361.9177
3.333 | -413.184
3.3277 | -477.3908
3.3218 | -559.8085
3.3165 | -682.4216
3.3113 | -867.2202
3.3063 | -1341.6253
3.301 | -3458.2593
3.2958 | -8551.6487
3.2908 | -14175.5463
3.2855 | -18652.7912
3.2803 | -20126.1509
3.2753 | -18748.3368
3.2703 | -15478.7423
3.2651 | -14265.642
3.2601 | -12870.0551
3.2548 | -18541.5343
3.2496 | -27629.5286