## Sheet1
Cell | OCV | IR | Capacity
1 | 3.236 | 6.83 | 2.446684
2 | 3.355 | 10.82 | 1.925429
3 | 3.353 | 11.1 | 1.8902
4 | 3.31 | 13.12 | 1.6574928
5 | 3.338 | 5.72 | 2.344792
6 | 3.29072 | 7.49 | 2.3238
7 | 3.335 | 5.95 | 2.371984
8 | 3.331 | 13.3 | 1.688411
9 | 3.335 | 5.79 | 2.381665
10 | 3.348 | 10.89 | 1.805384
11 | 3.332 | 6.3 | 2.272857
12 | 3.31 | 14.07 | 1.67834
13 | 3.335 | 6.42 | 2.368254
14 | 3.334 | 5.56 | 2.344306
15 | 3.314 | 6.1 | 2.368061
16 | 3.309 | 13.5 | 1.630614
17 | 3.339 | 10.71 | 1.784168
18 | 3.306 | 6.22 | 2.3296288
19 | 3.335 | 5.77 | 2.384261
20 | 3.256 | 6.03 | 2.493855
21 | 3.2984 | 12.6 | 1.8769
22 | 3.29089 | 9.04 | 2.1641
23 | 3.35 | 6.97 | 2.32284
24 | 3.393 | 6.26 | 2.5476192
25 | 3.292 | 6.16 | 2.422483
26 | 3.28947 | 6.56 | 2.4169
27 | 3.465 | 6.16 | 2.464623
28 | 3.293 | 6.03 | 2.43613
29 | 3.296 | 5.77 | 2.4684928
30 | 3.2898 | 6.69 | 2.3138
31 | 3.29147 | 7.02 | 2.2992
32 | 3.29104 | 7.03 | 2.2973
33 | 3.2917 | 6.75 | 2.3765
34 | 3.29096 | 7.8 | 2.3141
35 | 3.29053 | 7.99 | 2.3344
36 | 3.29091 | 6.12 | 2.3845
37 | 3.29313 | 6.58 | 2.4355
38 | 3.29369 | 7.5 | 2.3657
39 | 3.29104 | 6.83 | 2.3336
40 | 3.29058 | 8.15 | 2.3328
41 | 3.29151 | 6.87 | 2.3683
42 | 3.29082 | 8.27 | 2.3329
43 | 3.29228 | 7.44 | 2.3074
44 | 3.27137 | 6.83 | 2.3169
45 | 3.29134 | 6.67 | 2.3004
46 | 3.29136 | 6.73 | 2.3621
47 | 3.29099 | 6.59 | 2.3046
48 | 3.29129 | 6.15 | 2.3464
49 | 3.29098 | 6.93 | 2.3336
50 | 3.29101 | 6.82 | 2.3035
51 | 3.29357 | 6.67 | 2.3816
52 | 3.29934 | 17 | 1.3602
53 | 3.2977 | 14.71 | 1.6138
54 | 3.28585 | 17.69 | 1.0051
55 | 3.29642 | 15.57 | 1.4532
56 | 3.28721 | 17.39 | 0.9713
57 | 3.2978 | 17.07 | 1.4101
58 | 3.28391 | 17.06 | 0.9454
59 | 3.27282 | 16.09 | 0.9257
60 | 3.27199 | 19.04 | 0.6896
61 | 3.29668 | 14.15 | 1.5112
62 | 3.30037 | 16.39 | 1.6558
63 | 3.27725 | 15.26 | 0.9871
64 | 3.29892 | 13.96 | 1.6266
65 | 3.27595 | 16.98 | 0.856
66 | 3.26526 | 17.42 | 0.9152
67 | 3.29173 | 17.8 | 0.9751
68 | 3.29003 | 17.78 | 0.9986
69 | 3.2911 | 18.34 | 0.9408
70 | 3.29905 | 13.92 | 1.6444
71 | 3.27981 | 17.11 | 0.9384